## README
Title of the article:
Authors:
Affiliations:
Journal:
TAB_NAME | DESCRIPTION | SOURCE
lci_data | Describe the mineral name along with information from the LCI data directly exported from Brightway. The system boundary and allocation method are manually added | See the 'reference' tab for the link to the original source of the LCIs.
sources | List of publications including authors, journals and DOI

## lci_data
IMPORTED_FROM | MINERAL | SOURCE | NAME | REFERENCE_PRODUCT | LOCATION | SYSTEM_BOUNDARY | ALLOCATION | UNIT | DESCRIPTION
EI | Copper | Orinally Classen et al (2009) and updated in Turner & Hischier (2020). Average ore grade per regions from Northey et al (2014) | copper mine operation and beneficiation, sulfide ore | copper concentrate, sulfide ore | CA | Mining and beneficiation | - | kilogram | "For the mining and beneficiation of copper sulfide ores in Canada. None Background: Metals are produced as part of a complex, highly interconnected and interdependent system, with many desirable but scarce/critical metals recovered as by-products during the production of one or more ‘host’ metal(s). Copper is one of the world’s major mineral commodities and is mined from heterogeneous sulfide or oxide mineral deposits in countries worldwide. Copper sulfide deposits, such as those of the porphyry or massive sulphide type, contain numerous other valuable minerals, which are desirable to society. Copper is mined & beneficiated to produce a copper sulfide concentrate, as well as other by-product concentrates (e.g. molybdenite), which are sold to smelters. Copper sulfide concentrates are smelted to produce the intermediate product, copper anode. This is then sold to refineries, where it is electrorefined to produce copper cathode, which is sold to fabricators. The by-product of copper electrorefining is anode slime, which contains various important by-product metals (principally gold, silver, selenium & tellurium) and is sold to precious metal recovery plants for further processing to recover the valuable metals. None Modelling approach: This dataset was created using the life cycle inventory process model described by Classen et al. (2009) and used to generate datasets for ecoinvent v2.1. Typical average ore grades are estimated for each region based on data from Northey et al. (2014), while values for several other key input parameters have been updated since the release of the v2.1 dataset. These include (non-exclusively) the production volumes, beneficiation efficiency (i.e. yield), concentrate grades, anode slime composition (a product of the downstream copper electrorefining processing but that has a direct influence on the properties of exchanges in this dataset), and water outputs. Further information on these changes is provided in the Sampling Procedure comment, as well as the accompanying documentation (see Turner & Hischier, 2020). None References: Classen, M., Althaus, H.-J., Blaser, S., Scharnhost, W., Tuchschmid, M., Jungbluth, N., & Emmenegger, M. F. (2009). Life cycle inventories of metals. Final report, ecoinvent data v2.1, No. 10. Dübendorf, Switzerland. Northey, S., Mohr, S., Mudd, G. M., Weng, Z., & Giurco, D. (2014). Modelling future copper ore grade decline based on a detailed assessment of copper resources and mining. Resources Conservation and Recycling, 83, 190-201. Turner, D. A. & Hischier, R. (2020). Life cycle inventories of pyrometallurgical copper production and anode slime processing. Empa, St. Gallen, Switzerland." Geography: This dataset is valid for the whole corresponding region. Some agents used, such as lime and sodium cynaide, originate from datasets value for Switzerland or Europe. Processes such as blasting originate from datasets value for Switzerland or Europe. Exchanges amounts calculated based on country-specific average ore grade (as reported in Northey et al. 2014). References: Northey, S., Mohr, S., Mudd, G. M., Weng, Z., & Giurco, D. (2014). Modelling future copper ore grade decline based on a detailed assessment of copper resources and mining. Resources Conservation and Recycling, 83, 190-201. Technology: Based on typical current technology. Mining is done 70% open pit and 30% underground, followed by joint beneficiation of copper and molybdenite trough flotation, where considerable amounts of agents are added. Overburden is disposed separate to sulfidic tailings near the mining site. No dewatering (or other pre-treatment) of the tailings of is assumed as this is considered a treatment activity that occurs only at selective sites and is therefore modelled separately. Time period: Production volumes are representative of the situation in 2015 but are considered valid until the end of 2019. Data sources for the inventory model have not been updated since v2.1 (see Classen et al. 2009), but important model parameters that determine input data to the model have been updated to be consistent with the current situation. References Classen, M., Althaus, H.-J., Blaser, S., Scharnhost, W., Tuchschmid, M., Jungbluth, N., & Emmenegger, M. F. (2009). Life cycle inventories of metals. Final report, ecoinvent data v2.1, No. 10. Dübendorf, Switzerland.
EI | Copper |  | market for copper, cathode | copper, cathode | GLO | Mining, beneficiation, smelting, refinining, transport (cradle to gate) | - | kilogram | This is a market activity. Each market represents the consumption mix of a product in a given geography, connecting suppliers with consumers of the same product in the same geographical area. Markets group the producers and also the imports of the product (if relevant) within the same geographical area. They also account for transport to the consumer and for the losses during that process, when relevant. This is the market for 'copper, cathode', in the Global geography. Transport from producers to consumers of this product in the geography covered by the market is included.
EI | Neodymium | Arshi et al (2018) | rare earth oxides production, from rare earth carbonate concentrate | neodymium oxide | ROW | Extraction (calcination) and refining (solvent extraction) of individual rare earth oxides, obtained from mined rare earth carbonates. | - | kilogram | For the processing of rare earth carbonates (extracted from ion-adsorption clays) to produce rare earth oxides, globally. This dataset is based on the following publication: Arshi, P. S., Vahidi, E., & Zhao, F. (2018). Behind the Scenes of Clean Energy: The Environmental Footprint of Rare Earth Products. ACS Sustainable Chemistry & Engineering, 6(3), 3311-3320. doi:10.1021/acssuschemeng.7b03484 and the critical materials life cycle assessment tool (CMLCAT) of Arshi et al. (2018), provided by F. Zhao from Purdue University.Specific modifications were made in order to make the dataset more transparent. Background: Metals are produced as part of a complex, highly interconnected and interdependent system, with many desirable but scarce/critical metals recovered as by-products during the production of one or more ‘host’ metal(s). Currently, mining and processing of rare earth elements is predominantly carried out in China, where they are extracted mainly via open pit mining of bastnäsite and/or monazite deposits or the leaching of ion-adsorption clays. Modelling approach: This dataset was created using the critical materials life cycle assessment tool (CMLCAT) of Arshi et al. (2018). Geography: This dataset is valid for the whole corresponding region. Technology: This dataset refers to the extraction (calcination) and refining (solvent extraction) of individual rare earth oxides, obtained from mined rare earth carbonates. ""After drying and calcination, 90−92% mixed REOs are produced. The REO mixture from the leaching process undergoes a combined solvent extraction process at a facility in Southern China. The process inventory includes conversion to RE chlorides, repeated SX using organic solvents such as P204 and P507 and precipitation using oxalic acid. The high purity individual RE precipitate is further roasted to obtain separated pure oxides."" Source: Arshi, P. S., Vahidi, E., & Zhao, F. (2018). Behind the Scenes of Clean Energy: The Environmental Footprint of Rare Earth Products. ACS Sustainable Chemistry & Engineering, 6(3), 3311-3320. doi:10.1021/acssuschemeng.7b03484 Time period: Data are considered representative of current production practices.
Istrate et al (2024) | Graphite | Carrere et al (2024) | calcined coke milling | calcined coke powder | CN | ? | No allocation | kilogram | "Milling of the calcined coke particles into smaller size particles at a mm scale. This process is performed using milling technologies (typically classifier mills) powered by electricity." The process has an overall efficiency of 80%, with 20% being a by-product of coke fines which however have a negligible economic value. Therefore, no allocation was conisdered. Source: CarrÃ¨re, T., Khalid, U., Baumann, M., Bouzidi, M., and Allard, B. (2024). Carbon footprint assessment of manufacturing of synthetic graphite battery anode material for electric mobility applications. Journal of Energy Storage 94, 112356. https://doi.org/10.1016/j.est.2024.112356. Pedigree scores assessed in this study; see "Pedigree scores" sheet
Istrate et al (2024) | Graphite |  | calcined petroleum coke production | calcined petroleum coke | CN |  |  | kilogram | LCI dataset for a 500,000 tonnes/year coke calciner operated by Rain Carbon in India. The plant consists of two rotary kilns, waste heat recovery system and a flue gas treatment system. Electricity for plant operation is provided internally through the waste heat recovery boiler; surplus electricity might be exported to the grid, but here it is assumed that this surplus is not used (no allocation). Source: Edwards, L., Hunt, M., Verma, P., Weyell, P. & Koop, J. Sustainable CPC Production at the Vizag Calciner. in Proceedings of the 38th International ICSOBA Conference (2020). https://raincarbon.com/Upload/PDF/2020-icsoba-sustainable-cpc-production-at-the-vizag-calciner.pdf. Pedigree scores assessed in this study; see "Pedigree scores" sheet
Istrate et al (2024) | Cobalt | Arvidsson et al (2022), originally from Dai et al (2018) | cobalt hydroxide, hydrometallurigcal procesing of copper-cobalt ore, economic allocation | cobalt hydroxide | CD | Mining and processing | Economic | kilogram | Cobalt hydroxide from hydrometallurgical ore processing, in the Democratic Republic of the Congo. Adapted in Arvidsson, R., Chordia, M. & NordelÃ¶f, A. Quantifying the life-cycle health impacts of a cobalt-containing lithium-ion battery. Int J Life Cycle Assess (2022). https://doi.org/10.1007/s11367-022-02084-3, originally from Cobalt Life Cycle Analysis Update for the GREET Model, Dai et al. 2018. Economic allocation between copper (7,300 USD/ton) and the cobalt content in the crude cobalt hydroxide (43,000 USD/ton). Pedigree scores assessed in this study; see "Pedigree scores" sheet
Istrate et al (2024) | Cobalt | Arvidsson et al (2022), originally from Dai et al (2018) | cobalt sulfate production, from copper-cobalt ore, economic allocation | cobalt sulfate | CN | Mining and processing (one additional step compared to cobalt hydroxide) | Economic | kilogram | Cobalt sulfate production, in China, from cobalt hydroxide. Adapted in Arvidsson, R., Chordia, M. & NordelÃ¶f, A. Quantifying the life-cycle health impacts of a cobalt-containing lithium-ion battery. Int J Life Cycle Assess (2022). https://doi.org/10.1007/s11367-022-02084-3, originally from Cobalt Life Cycle Analysis Update for the GREET Model, Dai et al. 2018.
Istrate et al (2024) | Cobalt |  | copper-cobalt mining, industrial | copper-cobalt ore | CD | Mining | ? | kilogram | Copper-cobalt industrial mining, in the Democratic Republic of the Congo. The only technosphere input is diesel for the caterpillar. Adapted in Arvidsson, R., Chordia, M. & NordelÃ¶f, A. Quantifying the life-cycle health impacts of a cobalt-containing lithium-ion battery. Int J Life Cycle Assess (2022). https://doi.org/10.1007/s11367-022-02084-3 from Cobalt Life Cycle Analysis Update for the GREET Model, Dai et al. 2018. Pedigree scores assessed in this study; see "Pedigree scores" sheet
Istrate et al (2024) | Others | - | electricity consumption, wind, 3MW turbine, onshore, with LFP battery storage | electricity, high voltage | GLO | - | - | kilowatt hour | Inventory representing the consumption of 1 kWh of electricity from a coupled wind-battery energy storage system. The share of wind and battery electricity is based on Das et al. (2024). Comparative Life-Cycle Assessment of Electricity-Generation Technologies: West Texas Case Study. Energies 17, 992. https://doi.org/10.3390/en17050992. The system generates 90 TWh of electricity over 30 years based on 424 3 MW wind turbines at 31% capacity factor. 500 MW capacity LFP batteries are used delivering electricity 4 hours per day for about 22 TWh over 30 years. Therefore, 24.4% (22/90) of the totale electricity is delivered by the battery storage system
Istrate et al (2024) | Others | - | electricity production, wind, 3MW turbine, onshore, at LFP battery | electricity, high voltage | GLO | - | - | kilowatt hour | Inventory representing the production of 1 kWh electricity using a LFP battery storage charged with wind power. Based on: L. Krebs, R. Frischknecht, P. Stolz, P. Sinha, 2020, Environmental Life Cycle Assessment of Residential PV and Battery Storage Systems, IEA PVPS Task 12, International Energy Agency (IEA) PVPS Task 12, Report T12-17:2020. ISBN 978-3-906042-97-8
Istrate et al (2024) | Graphite | ? | graphite ore mining | graphite ore, mined | CN | Mining |  | kilogram | Graphite ore mining. Diesel additive to ammonium nitrate is not used, as "market for explosive" is available instead. Source: Engels P, Cerdas F, Dettmer T, Frey C, Hentschel J, Herrmann C, et al. Life cycle assessment of natural graphite production for lithium-ion battery anodes based on industrial primary data. J Clean Prod 2022;336:130474. https://doi.org/10.1016/J.JCLEPRO.2022.130474.
Istrate et al (2024) | Graphite | Carrere et al (2024) | graphite powder coating | synthetic graphite, battery grade | CN | Mining and processing, transport? |  | kilogram | Including unit processes coating (kneading and thermal treatment) and packaging. Source: CarrÃ¨re, T., Khalid, U., Baumann, M., Bouzidi, M., and Allard, B. (2024). Carbon footprint assessment of manufacturing of synthetic graphite battery anode material for electric mobility applications. Journal of Energy Storage 94, 112356. https://doi.org/10.1016/j.est.2024.112356. Pedigree scores assessed in this study; see "Pedigree scores" sheet
Istrate et al (2024) | Graphite | Carrere et al (2024) | graphitization of calcined coke powder | graphite powder | CN | ? |  | kilogram | Graphitization of calcined coke powder using an Acheson electrical furnace. No allocation has been considered, which however have a negligible impact on the final results. Source: CarrÃ¨re, T., Khalid, U., Baumann, M., Bouzidi, M., and Allard, B. (2024). Carbon footprint assessment of manufacturing of synthetic graphite battery anode material for electric mobility applications. Journal of Energy Storage 94, 112356. https://doi.org/10.1016/j.est.2024.112356. Pedigree scores assessed in this study; see "Pedigree scores" sheet
Istrate et al (2024) | Others | - | heat production, electric furnace | heat, district or industrial, other than natural gas | GLO | - | - | megajoule | assuming 90% electrical-to-thermal energy efficiency
premise | Lithium | Schenker et al (2022) | dearomatized hydrocarbon fluid production | dearomatized hydrocarbon fluid | GLO | Cradle to gate ("from pumping the brines to the surface until the final product (Li2CO3, battery grade) leaves the processing plant") |  | kilogram | Source: Regionalized life cycle assessment of present and future lithium production for Li-ion batteries. Vanessa Schenker, Christopher Oberschelp, Stephan Pfister. Commercial name: Exxon's ESCAID.
premise | Lithium | Schenker et al (2022) | filtering, through water ion exchanger | filtering, through water ion exchanger | CL | Cradle to gate ("from pumping the brines to the surface until the final product (Li2CO3, battery grade) leaves the processing plant") |  | kilogram | Source: Regionalized life cycle assessment of present and future lithium production for Li-ion batteries. Vanessa Schenker, Christopher Oberschelp, Stephan Pfister.
Istrate et al (2024) | Lithium | Kelly et al (2021), Jiang et al (2020) | lithium carbonate production, from Australian spodumene | lithium carbonate, battery grade | CN |  |  | kilogram | Source: Kelly et al. Energy, greenhouse gas, and water life cycle analysis of lithium carbonate and lithium hydroxide monohydrate from brine and ore resources and their use in lithium ion battery cathodes and lithium ion batteries. Resources, Conservation & Recycling 174 (2021) 105762. https://doi.org/10.1016/j.resconrec.2021.105762; Jiang et al. Environmental impacts of lithium production showing the importance of primary data of upstream process in life-cycle assessment. Journal of Environmental Management 262 (2020) 110253. https://doi.org/10.1016/j.jenvman.2020.110253. Pedigree scores assessed in this study; see "Pedigree scores" sheet
premise | Lithium | Schenker et al (2022) | lithium brine filtering, via ion exchanger | lithium brine, filtered | CN | Cradle to gate ("from pumping the brines to the surface until the final product (Li2CO3, battery grade) leaves the processing plant") |  | kilogram | Source: Regionalized life cycle assessment of present and future lithium production for Li-ion batteries. Vanessa Schenker, Christopher Oberschelp, Stephan Pfister.
Istrate et al (2024) | Lithium | Kelly et al (2021) | lithium hydroxide production, from Australian spodumene | lithium hydroxide, battery grade | CN |  |  | kilogram | Source: Kelly et al. Energy, greenhouse gas, and water life cycle analysis of lithium carbonate and lithium hydroxide monohydrate from brine and ore resources and their use in lithium ion battery cathodes and lithium ion batteries. Resources, Conservation & Recycling 174 (2021) 105762. https://doi.org/10.1016/j.resconrec.2021.105762. Pedigree scores assessed in this study; see "Pedigree scores" sheet
Istrate et al (2024) | Lithium | Kelly et al (2021) | lithium hydroxide production, Salar de Atacama | lithium hydroxide, battery grade | CL |  |  | kilogram | Source: Kelly et al. Energy, greenhouse gas, and water life cycle analysis of lithium carbonate and lithium hydroxide monohydrate from brine and ore resources and their use in lithium ion battery cathodes and lithium ion batteries. Resources, Conservation & Recycling 174 (2021) 105762. https://doi.org/10.1016/j.resconrec.2021.105762. Pedigree scores assessed in this study; see "Pedigree scores" sheet
Istrate et al (2024) | Others | ? | market for diesel, collector in flotation | diesel, collector in flotation | RoW |  |  | kilogram | Dataset to differentiate diesel as fuel and diesel as collector in flotation
Istrate et al (2024) | Graphite | Carrere et al (2024) | micronization of graphite powder | micronized graphite powder | CN |  |  | kilogram | "Graphite powder is reduced to its final size suitable for battery anode application (around 10â€“20 Î¼m) in the subsequent process called micronizing using multiple classifier mills". The process has an overall efficiency of 60%, with 40% being a by-product of graphite fines which however have a negligible economic value. Therefore, no allocation was conisdered.Source: CarrÃ¨re, T., Khalid, U., Baumann, M., Bouzidi, M., and Allard, B. (2024). Carbon footprint assessment of manufacturing of synthetic graphite battery anode material for electric mobility applications. Journal of Energy Storage 94, 112356. https://doi.org/10.1016/j.est.2024.112356. Pedigree scores assessed in this study; see "Pedigree scores" sheet
Istrate et al (2024) | Graphite | Engels et al (2022) | natural graphite concentration | graphite ore, concentrated | CN |  |  | kilogram | Floation process for natural graphite. Missing input for pine oil, used as floation reagent. Missing ceramic grinding media. Source: Engels P, Cerdas F, Dettmer T, Frey C, Hentschel J, Herrmann C, et al. Life cycle assessment of natural graphite production for lithium-ion battery anodes based on industrial primary data. J Clean Prod 2022;336:130474. https://doi.org/10.1016/J.JCLEPRO.2022.130474.
Istrate et al (2024) | Graphite | Engels et al (2022) | natural graphite production, battery grade, from Heilongjiang | natural graphite, battery grade | CN |  |  | kilogram | Purified natural graphite. Source: Engels P, Cerdas F, Dettmer T, Frey C, Hentschel J, Herrmann C, et al. Life cycle assessment of natural graphite production for lithium-ion battery anodes based on industrial primary data. J Clean Prod 2022;336:130474. https://doi.org/10.1016/J.JCLEPRO.2022.130474.
Istrate et al (2024) | Graphite | Engels et al (2022) | natural graphite purification | natural graphite, purified | CN |  |  | kilogram | Engels P, Cerdas F, Dettmer T, Frey C, Hentschel J, Herrmann C, et al. Life cycle assessment of natural graphite production for lithium-ion battery anodes based on industrial primary data. J Clean Prod 2022;336:130474. https://doi.org/10.1016/J.JCLEPRO.2022.130474.
Istrate et al (2024) | Graphite | ? | natural graphite spheronization | natural graphite, spherical | CN |  |  | kilogram | None
Istrate et al (2024) | Nickel | Mistry et al (2016), Nickel Institute? | nickel concentration, average excluding China | nickel concentrate | GLO |  |  | kilogram | The Nickel Institute, 2020. Life cycle assessment of nickel products. Nickel Inst. 21, 1559â€“1572. https://doi.org/10.1007/s11367-016-1085-x. Pedigree scores assessed in this study; see "Pedigree scores" sheet
Istrate et al (2024) | Nickel | Mistry et al (2016), Nickel Institute? | nickel matte production, nickel-cobalt sulphite and nickel sub materials, mass allocation | nickel matte | GLO |  |  | kilogram | The Nickel Institute, 2020. Life cycle assessment of nickel products. Nickel Inst. 21, 1559â€“1572. https://doi.org/10.1007/s11367-016-1085-x. Pedigree scores assessed in this study; see "Pedigree scores" sheet
Istrate et al (2024) | Nickel | Mistry et al (2016), Nickel Institute? | nickel ore mining, average excluding China | nickel ore, mined | GLO |  |  | kilogram | The Nickel Institute, 2020. Life cycle assessment of nickel products. Nickel Inst. 21, 1559â€“1572. https://doi.org/10.1007/s11367-016-1085-x. Pedigree scores assessed in this study; see "Pedigree scores" sheet
Istrate et al (2024) | Nickel | Mistry et al (2016), Nickel Institute? | nickel sulfate production, average excluding China, economic allocation | nickel sulfate | GLO |  |  | kilogram | The Nickel Institute, 2020. Life cycle assessment of nickel products. Nickel Inst. 21, 1559â€“1572. https://doi.org/10.1007/s11367-016-1085-x. Pedigree scores assessed in this study; see "Pedigree scores" sheet
Istrate et al (2024) | Lithium | Kelly et al (2021) | spodumene concentrate production | spodumene concentrate | AU |  |  | kilogram | Based on ecoinvent dataset "spodumene production" modified with data from Kelly et al. Energy, greenhouse gas, and water life cycle analysis of lithium carbonate and lithium hydroxide monohydrate from brine and ore resources and their use in lithium ion battery cathodes and lithium ion batteries. Resources, Conservation & Recycling 174 (2021) 105762. https://doi.org/10.1016/j.resconrec.2021.105762. Pedigree scores assessed in this study; see "Pedigree scores" sheet
Istrate et al (2024) | Others | - | steam production, as energy carrier, from natural gas | heat, from steam | CN |  |  | megajoule | Adapted from the ecoinvent dataset "steam production, as energy carrier, in chemical industry" to represent only natural gas
Istrate et al (2024) | Graphite | Iyer and Kelly (2022) from Argone | synthetic graphite block production | synthetic graphite block | CN |  |  | kilogram | Synthetic graphite block production through the Acheson route including carbonization/baking and graphitization. Graphitization is performed on a block precursor. Calcined petroleum coke is an input. Source: Iyer and Kelly (2022): Updated Production Inventory for Lithium-Ion Battery Anodes for the GREET Model, and Review of Advanced Battery Chemistries. https://www.osti.gov/biblio/1891640. Pedigree scores assessed in this study; see "Pedigree scores" sheet
Istrate et al (2024) | Nickel | - | treatment of wastewater from nickel matte production | wastewater from nickel matte production | GLO |  |  | kilogram | None
premise | Cobalt | Dai et al (2018) | cobalt metal production, from copper mining, via electrolysis, economic allocation | cobalt | CN |  |  | kilogram | Cobalt metal refining in China, via electrolysis, from cobalt sulfate, from Dai et al., 2018. Refined metallic cobalt is produced from electrolysis of CoSO4 or CoCl2 solutions in\nelectrowinning cells (Donaldson 2005). The estimated electricity requirements for metallic\ncobalt production via electrowinning range from 5,000 kWh to 6,500 kWh per t of cobalt metal\nproduced for plants based in Zambia and the DRC, and range from 3,100 kWh to 3,700 kWh per\nt of cobalt metal produced for plants based in the rest of the world (Bleiwas 2011).
premise | Cobalt | Arvidsson et al (2022), originally from Dai et al (2018) | copper-cobalt mining, industrial, mass allocation | copper-cobalt ore | CD |  |  | kilogram | Copper-cobalt industrial mining, in the Democratic Republic of the Congo. The only technosphere input is diesel for the caterpillar. Adapted in Arvidsson, R., Chordia, M. & NordelÃ¶f, A. Quantifying the life-cycle health impacts of a cobalt-containing lithium-ion battery. Int J Life Cycle Assess (2022). https://doi.org/10.1007/s11367-022-02084-3 from Cobalt Life Cycle Analysis Update for the GREET Model, Dai et al. 2018.
premise | Cobalt | ? | disodium disulphite | disodium disulphite | GLO |  |  | kilogram
premise | Cobalt | ? | cobalt sulfate production, from copper mining, economic allocation | cobalt sulfate | CN |  |  | kilogram
premise | Cobalt | Arvidsson et al (2022), originally from Dai et al (2018) | cobalt hydroxide, via hydrometallurigcal ore procesing, mass allocation | cobalt hydroxide | CD |  |  | kilogram | Cobalt hydroxide from hydrometallurgical ore processing, in the Democratic Republic of the Congo. The cobalt-copper ore comes 20% from artisanal mines, 80% from industrial mines. Adapted in Arvidsson, R., Chordia, M. & NordelÃ¶f, A. Quantifying the life-cycle health impacts of a cobalt-containing lithium-ion battery. Int J Life Cycle Assess (2022). https://doi.org/10.1007/s11367-022-02084-3, originally from Cobalt Life Cycle Analysis Update for the GREET Model, Dai et al. 2018. Economic\nallocation between copper (7,300 USD/ton) and the cobalt content in the crude cobalt hydroxide\n(43,000 USD/ton).
premise | Cobalt | Arvidsson et al (2022), originally from Dai et al (2018) | copper-cobalt mining, industrial, economic allocation | copper-cobalt ore | CD |  |  | kilogram | Copper-cobalt industrial mining, in the Democratic Republic of the Congo. The only technosphere input is diesel for the caterpillar. Adapted in Arvidsson, R., Chordia, M. & NordelÃ¶f, A. Quantifying the life-cycle health impacts of a cobalt-containing lithium-ion battery. Int J Life Cycle Assess (2022). https://doi.org/10.1007/s11367-022-02084-3 from Cobalt Life Cycle Analysis Update for the GREET Model, Dai et al. 2018.
premise | Cobalt | Arvidsson et al (2022), originally from Dai et al (2018) | copper-cobalt mining, artisanal | copper-cobalt ore | CD |  |  | kilogram | Copper-cobalt artisanal mining, in the Democratic Republic of the Congo. It does not have any inputs from the technosphere. Arvidsson, R., Chordia, M. & NordelÃ¶f, A. Quantifying the life-cycle health impacts of a cobalt-containing lithium-ion battery. Int J Life Cycle Assess (2022). https://doi.org/10.1007/s11367-022-02084-3. Originally from Cobalt Life Cycle Analysis Update for the GREET Model, Dai et al. 2018.
premise | Cobalt | Dai et al (2018) | cobalt metal production, from copper mining, via electrolysis, mass allocation | cobalt | CN |  |  | kilogram | Cobalt metal refining in China, via electrolysis, from cobalt sulfate, from Dai et al., 2018. Refined metallic cobalt is produced from electrolysis of CoSO4 or CoCl2 solutions in\nelectrowinning cells (Donaldson 2005). The estimated electricity requirements for metallic\ncobalt production via electrowinning range from 5,000 kWh to 6,500 kWh per t of cobalt metal\nproduced for plants based in Zambia and the DRC, and range from 3,100 kWh to 3,700 kWh per\nt of cobalt metal produced for plants based in the rest of the world (Bleiwas 2011).
premise | Cobalt | Arvidsson et al (2022), originally from Dai et al (2018) | cobalt hydroxide, via hydrometallurigcal ore procesing, economic allocation | cobalt hydroxide | CD |  |  | kilogram | Cobalt hydroxide from hydrometallurgical ore processing, in the Democratic Republic of the Congo. The cobalt-copper ore comes 20% from artisanal mines, 80% from industrial mines. Adapted in Arvidsson, R., Chordia, M. & NordelÃ¶f, A. Quantifying the life-cycle health impacts of a cobalt-containing lithium-ion battery. Int J Life Cycle Assess (2022). https://doi.org/10.1007/s11367-022-02084-3, originally from Cobalt Life Cycle Analysis Update for the GREET Model, Dai et al. 2018. Economic\nallocation between copper (7,300 USD/ton) and the cobalt content in the crude cobalt hydroxide (43,000 USD/ton).
premise | Cobalt | ? | cobalt sulfate production, from copper mining, mass allocation | cobalt sulfate | CN |  |  | kilogram
premise | Graphite | Engels et al (2022) | graphite purification | graphite, purified | CN |  |  | kilogram | Purification process for natural graphite. Source: Engels P, Cerdas F, Dettmer T, Frey C, Hentschel J, Herrmann C, et al. Life cycle assessment of natural graphite production for lithium-ion battery anodes based on industrial primary data. J Clean Prod 2022;336:130474. https://doi.org/10.1016/J.JCLEPRO.2022.130474.
premise | Graphite | Engels et al (2022) | graphite ore mining | graphite ore, mined | CN |  |  | kilogram | Graphite ore mining. Diesel additive to ammonium nitrate is not used, as "market for explosive" is available instead. Source: Engels P, Cerdas F, Dettmer T, Frey C, Hentschel J, Herrmann C, et al. Life cycle assessment of natural graphite production for lithium-ion battery anodes based on industrial primary data. J Clean Prod 2022;336:130474. https://doi.org/10.1016/J.JCLEPRO.2022.130474.
premise | Graphite | Engels et al (2022) | natural graphite spheronization | graphite, spherical | CN |  |  | kilogram | Purification process for natural graphite. Source: Engels P, Cerdas F, Dettmer T, Frey C, Hentschel J, Herrmann C, et al. Life cycle assessment of natural graphite production for lithium-ion battery anodes based on industrial primary data. J Clean Prod 2022;336:130474. https://doi.org/10.1016/J.JCLEPRO.2022.130474.
premise | Graphite | Surovtseva et al (2022) | needle coke production | needle coke | CN |  |  | kilogram | Surovtseva, D, Crossin, E, Pell, R, Stamford, L. Toward a life cycle inventory for graphite production. J Ind Ecol. 2022; 26: 964â€“ 979. https://doi.org/10.1111/jiec.13234. Green coke is further calcined to produce needle coke, and in this work composition of calcined coke was calculated based on compositions of green coke and volatiles. Relevant dataset covers operation of calcination unit / plant.
premise | Graphite | Engels et al (2022) | natural graphite production, coated | natural graphite, coated | CN |  |  | kilogram | Purified natural graphite. Source: Engels P, Cerdas F, Dettmer T, Frey C, Hentschel J, Herrmann C, et al. Life cycle assessment of natural graphite production for lithium-ion battery anodes based on industrial primary data. J Clean Prod 2022;336:130474. https://doi.org/10.1016/J.JCLEPRO.2022.130474.
premise | Graphite | Engels et al (2022) | natural graphite concentration | graphite ore, concentrated | CN |  |  | kilogram | Floation process for natural graphite. Missing input for pine oil, used as floation reagent. Missing ceramic grinding media. Source: Engels P, Cerdas F, Dettmer T, Frey C, Hentschel J, Herrmann C, et al. Life cycle assessment of natural graphite production for lithium-ion battery anodes based on industrial primary data. J Clean Prod 2022;336:130474. https://doi.org/10.1016/J.JCLEPRO.2022.130474.
premise | Graphite | Surovtseva et al (2022) | market for graphite, battery grade | graphite, battery grade | CN |  |  | kilogram | 20-80% natural graphite. Share based on Surovtseva, D, Crossin, E, Pell, R, Stamford, L. Toward a life cycle inventory for graphite production. J Ind Ecol. 2022; 26: 964â€“ 979. https://doi.org/10.1111/jiec.13234
premise | Graphite | Surovtseva et al (2022) | synthetic graphite production | synthetic graphite, 99% pure | CN |  |  | kilogram | Surovtseva, D, Crossin, E, Pell, R, Stamford, L. Toward a life cycle inventory for graphite production. J Ind Ecol. 2022; 26: 964â€“ 979. https://doi.org/10.1111/jiec.13234. The graphite is > 99.9% pure and is in powder form, further purification is not required. However, micronization, shaping, and coating are required to upgrade to battery-grade
premise | Graphite | Surovtseva et al (2022) | crude oil extraction | crude oil | CN |  |  | kilogram | Surovtseva, D, Crossin, E, Pell, R, Stamford, L. Toward a life cycle inventory for graphite production. J Ind Ecol. 2022; 26: 964â€“ 979. https://doi.org/10.1111/jiec.13234
premise | Graphite | Surovtseva et al (2022) | coal coking, for coal tar pitch production | tar pitch | CN |  |  | kilogram | Surovtseva, D, Crossin, E, Pell, R, Stamford, L. Toward a life cycle inventory for graphite production. J Ind Ecol. 2022; 26: 964â€“ 979. https://doi.org/10.1111/jiec.13234. Coal is a common precursor for the tar pitch which is used for the preparation of graphitization precursor and also for coating of the final spherical graphite. Relevant data include coal mining, coking to produce tar and distillation of tar to produce pitch. It is understood that the distillation of tar to pitch is generally integrated with the coal coking, and the authors were not able to identify a reputable source containing dedicated dataset for distillation. Allocation is based on physical yield of tar pitch.
premise | Graphite | Surovtseva et al (2022) | graphite precursor production | grahite precursor | CN |  |  | kilogram | Surovtseva, D, Crossin, E, Pell, R, Stamford, L. Toward a life cycle inventory for graphite production. J Ind Ecol. 2022; 26: 964â€“ 979. https://doi.org/10.1111/jiec.13234. Calcined coke is then mixed with tar pitch, baked to reduce volatiles and graphitized. Emissions from baking and graphitization are calculated as 0.4% and 2% mass loss in the respective processes. Transportation from calcining plant to graphitization plant is omitted. Crushing of needle coke and mixing of pitch with needle coke is not included.
premise | Lithium | Schenker et al (2022) | lithium brine production, boron removal | lithium brine, boron-free | CL | Cradle to gate ("from pumping the brines to the surface until the final product (Li2CO3, battery grade) leaves the processing plant") |  | kilogram | Source: Regionalized life cycle assessment of present and future lithium production for Li-ion batteries. Vanessa Schenker, Christopher Oberschelp, Stephan Pfister.
premise | Lithium | Schenker et al (2022) | lithium brine production, boron removal, from Salar de Cauchari-Olaroz | lithium brine, boron-free | AR | Cradle to gate ("from pumping the brines to the surface until the final product (Li2CO3, battery grade) leaves the processing plant") |  | kilogram | Source: Regionalized life cycle assessment of present and future lithium production for Li-ion batteries. Vanessa Schenker, Christopher Oberschelp, Stephan Pfister.
premise | Lithium | Schenker et al (2022) | lithium brine production, boron removal, from Salar del Hombre Muerto | lithium brine, boron-free | AR | Cradle to gate ("from pumping the brines to the surface until the final product (Li2CO3, battery grade) leaves the processing plant") |  | kilogram | Source: Regionalized life cycle assessment of present and future lithium production for Li-ion batteries. Vanessa Schenker, Christopher Oberschelp, Stephan Pfister.
premise | Lithium | Schenker et al (2022) | lithium brine production, from evaporation pond | lithium brine, from evaporation pond | CL | Cradle to gate ("from pumping the brines to the surface until the final product (Li2CO3, battery grade) leaves the processing plant") |  | kilogram | Source: Regionalized life cycle assessment of present and future lithium production for Li-ion batteries. Vanessa Schenker, Christopher Oberschelp, Stephan Pfister. Includes transport to boron removal step.
premise | Lithium | Schenker et al (2022) | lithium brine production, from evaporation pond, from Salar de Cauchari-Olaroz | lithium brine, from evaporation pond | AR | Cradle to gate ("from pumping the brines to the surface until the final product (Li2CO3, battery grade) leaves the processing plant") |  | kilogram | Source: Regionalized life cycle assessment of present and future lithium production for Li-ion batteries. Vanessa Schenker, Christopher Oberschelp, Stephan Pfister.
premise | Lithium | Schenker et al (2022) | lithium brine production, from evaporation pond, from Salar de Olaroz | lithium brine, from evaporation pond | AR | Cradle to gate ("from pumping the brines to the surface until the final product (Li2CO3, battery grade) leaves the processing plant") |  | kilogram | Source: Regionalized life cycle assessment of present and future lithium production for Li-ion batteries. Vanessa Schenker, Christopher Oberschelp, Stephan Pfister.
premise | Lithium | Schenker et al (2022) | lithium brine production, from evaporation pond, from Salar del Hombre Muerto | lithium brine, from evaporation pond | AR | Cradle to gate ("from pumping the brines to the surface until the final product (Li2CO3, battery grade) leaves the processing plant") |  | kilogram | Source: Regionalized life cycle assessment of present and future lithium production for Li-ion batteries. Vanessa Schenker, Christopher Oberschelp, Stephan Pfister.
Istrate et al (2024) | Lithium | Schenker et al (2022) | lithium brine production, from evaporation pond, Salar de Atacama | lithium brine, from evaporation pond | CL | Cradle to gate ("from pumping the brines to the surface until the final product (Li2CO3, battery grade) leaves the processing plant") |  | kilogram | Source: Regionalized life cycle assessment of present and future lithium production for Li-ion batteries. Vanessa Schenker, Christopher Oberschelp, Stephan Pfister. Includes transport to purification.
premise | Lithium | Schenker et al (2022) | lithium brine production, from Li-ion selective adsorption | lithium brine, from Li-ion selective adsorption | CN | Cradle to gate ("from pumping the brines to the surface until the final product (Li2CO3, battery grade) leaves the processing plant") |  | kilogram | Source: Regionalized life cycle assessment of present and future lithium production for Li-ion batteries. Vanessa Schenker, Christopher Oberschelp, Stephan Pfister.
premise | Lithium | Schenker et al (2022) | lithium brine production, lime removal | lithium brine, lime-free | CL | Cradle to gate ("from pumping the brines to the surface until the final product (Li2CO3, battery grade) leaves the processing plant") |  | kilogram | Source: Regionalized life cycle assessment of present and future lithium production for Li-ion batteries. Vanessa Schenker, Christopher Oberschelp, Stephan Pfister.
premise | Lithium | Schenker et al (2022) | lithium brine production, lime removal, from Salar de Cauchari-Olaroz | lithium brine, lime-free | AR | Cradle to gate ("from pumping the brines to the surface until the final product (Li2CO3, battery grade) leaves the processing plant") |  | kilogram | Source: Regionalized life cycle assessment of present and future lithium production for Li-ion batteries. Vanessa Schenker, Christopher Oberschelp, Stephan Pfister.
premise | Lithium | Schenker et al (2022) | lithium brine production, manganese removal | lithium brine, manganese-free | CL | Cradle to gate ("from pumping the brines to the surface until the final product (Li2CO3, battery grade) leaves the processing plant") |  | kilogram | Source: Regionalized life cycle assessment of present and future lithium production for Li-ion batteries. Vanessa Schenker, Christopher Oberschelp, Stephan Pfister. Includes centrifugation step.
premise | Lithium | Schenker et al (2022) | lithium brine production, manganese removal, from Salar de Cauchari-Olaroz | lithium brine, manganese-free | AR | Cradle to gate ("from pumping the brines to the surface until the final product (Li2CO3, battery grade) leaves the processing plant") |  | kilogram | Source: Regionalized life cycle assessment of present and future lithium production for Li-ion batteries. Vanessa Schenker, Christopher Oberschelp, Stephan Pfister.
premise | Lithium | Schenker et al (2022) | lithium brine production, manganese removal, from Salar del Hombre Muerto | lithium brine, manganese-free | AR | Cradle to gate ("from pumping the brines to the surface until the final product (Li2CO3, battery grade) leaves the processing plant") |  | kilogram | Source: Regionalized life cycle assessment of present and future lithium production for Li-ion batteries. Vanessa Schenker, Christopher Oberschelp, Stephan Pfister.
premise | Lithium | Schenker et al (2022) | lithium brine production, sulfate removal, from Salar de Cauchari-Olaroz | lithium brine, sulfate-free | AR | Cradle to gate ("from pumping the brines to the surface until the final product (Li2CO3, battery grade) leaves the processing plant") |  | kilogram | Source: Regionalized life cycle assessment of present and future lithium production for Li-ion batteries. Vanessa Schenker, Christopher Oberschelp, Stephan Pfister.
Istrate et al (2024) | Lithium | Schenker et al (2022) | lithium brine purification, Salar de Atacama | purified lithium brine | CL | Cradle to gate ("from pumping the brines to the surface until the final product (Li2CO3, battery grade) leaves the processing plant") |  | kilogram | Removal of lime, boron and manganese. Source: Regionalized life cycle assessment of present and future lithium production for Li-ion batteries. Vanessa Schenker, Christopher Oberschelp, Stephan Pfister.
premise | Lithium | Schenker et al (2022) | lithium brine purifying, via membrane separation | lithium brine, purified | CN | Cradle to gate ("from pumping the brines to the surface until the final product (Li2CO3, battery grade) leaves the processing plant") |  | kilogram | Source: Regionalized life cycle assessment of present and future lithium production for Li-ion batteries. Vanessa Schenker, Christopher Oberschelp, Stephan Pfister.
premise | Lithium | Schenker et al (2022) | lithium carbonate precipitation 1 | lithium carbonate, precipitated | CN | Cradle to gate ("from pumping the brines to the surface until the final product (Li2CO3, battery grade) leaves the processing plant") |  | kilogram | Source: Regionalized life cycle assessment of present and future lithium production for Li-ion batteries. Vanessa Schenker, Christopher Oberschelp, Stephan Pfister.
premise | Lithium | Schenker et al (2022) | lithium carbonate precipitation 1 | lithium carbonate, precipitated | CL | Cradle to gate ("from pumping the brines to the surface until the final product (Li2CO3, battery grade) leaves the processing plant") |  | kilogram | Source: Regionalized life cycle assessment of present and future lithium production for Li-ion batteries. Vanessa Schenker, Christopher Oberschelp, Stephan Pfister. First precipitation. Includes centrifugation.
premise | Lithium | Schenker et al (2022) | lithium carbonate precipitation 1, from Salar de Cauchari-Olaroz | lithium carbonate, precipitated | AR | Cradle to gate ("from pumping the brines to the surface until the final product (Li2CO3, battery grade) leaves the processing plant") |  | kilogram | Source: Regionalized life cycle assessment of present and future lithium production for Li-ion batteries. Vanessa Schenker, Christopher Oberschelp, Stephan Pfister.
premise | Lithium | Schenker et al (2022) | lithium carbonate precipitation 1, from Salar de Olaroz | lithium carbonate, precipitated | AR | Cradle to gate ("from pumping the brines to the surface until the final product (Li2CO3, battery grade) leaves the processing plant") |  | kilogram | Source: Regionalized life cycle assessment of present and future lithium production for Li-ion batteries. Vanessa Schenker, Christopher Oberschelp, Stephan Pfister.
premise | Lithium | Schenker et al (2022) | lithium carbonate precipitation 1, from Salar del Hombre Muerto | lithium carbonate, precipitated | AR | Cradle to gate ("from pumping the brines to the surface until the final product (Li2CO3, battery grade) leaves the processing plant") |  | kilogram | Source: Regionalized life cycle assessment of present and future lithium production for Li-ion batteries. Vanessa Schenker, Christopher Oberschelp, Stephan Pfister.
premise | Lithium | Schenker et al (2022) | lithium carbonate precipitation 2 | lithium carbonate, precipitated | CN | Cradle to gate ("from pumping the brines to the surface until the final product (Li2CO3, battery grade) leaves the processing plant") |  | kilogram | Source: Regionalized life cycle assessment of present and future lithium production for Li-ion batteries. Vanessa Schenker, Christopher Oberschelp, Stephan Pfister.
premise | Lithium | Schenker et al (2022) | lithium carbonate precipitation 2 | lithium carbonate, precipitated | CL | Cradle to gate ("from pumping the brines to the surface until the final product (Li2CO3, battery grade) leaves the processing plant") |  | kilogram | Source: Regionalized life cycle assessment of present and future lithium production for Li-ion batteries. Vanessa Schenker, Christopher Oberschelp, Stephan Pfister.
premise | Lithium | Kelly et al (2022) | lithium hydroxide production, battery grade | lithium hydroxide, battery grade | GLO |  |  | kilogram | Source: Jarod C. Kelly, Michael Wang, Qiang Dai, Olumide Winjobi, Energy, greenhouse gas, and water life cycle analysis of lithium carbonate and lithium hydroxide monohydrate from brine and ore resources and their use in lithium ion battery cathodes and lithium ion batteries, Resources, Conservation and Recycling, Volume 174, 2021, 105762, ISSN 0921-3449, https://doi.org/10.1016/j.resconrec.2021.105762.
premise | Lithium | Schenker et al (2022) | lithium carbonate precipitation 2, from Salar de Cauchari-Olaroz | lithium carbonate, precipitated | AR | Cradle to gate ("from pumping the brines to the surface until the final product (Li2CO3, battery grade) leaves the processing plant") |  | kilogram | Source: Regionalized life cycle assessment of present and future lithium production for Li-ion batteries. Vanessa Schenker, Christopher Oberschelp, Stephan Pfister.
premise | Lithium | Schenker et al (2022) | lithium carbonate precipitation 2, from Salar de Olaroz | lithium carbonate, precipitated | AR | Cradle to gate ("from pumping the brines to the surface until the final product (Li2CO3, battery grade) leaves the processing plant") |  | kilogram | Source: Regionalized life cycle assessment of present and future lithium production for Li-ion batteries. Vanessa Schenker, Christopher Oberschelp, Stephan Pfister. Includes centriguation, washing and filtering.
premise | Lithium | Schenker et al (2022) | lithium carbonate precipitation 2, from Salar del Hombre Muerto | lithium carbonate, precipitated | AR | Cradle to gate ("from pumping the brines to the surface until the final product (Li2CO3, battery grade) leaves the processing plant") |  | kilogram | Source: Regionalized life cycle assessment of present and future lithium production for Li-ion batteries. Vanessa Schenker, Christopher Oberschelp, Stephan Pfister.
premise | Lithium | Schenker et al (2022) | lithium carbonate production, from Chaerhan salt lake | lithium carbonate, battery grade | CN | Cradle to gate ("from pumping the brines to the surface until the final product (Li2CO3, battery grade) leaves the processing plant") |  | kilogram | Source: Regionalized life cycle assessment of present and future lithium production for Li-ion batteries. Vanessa Schenker, Christopher Oberschelp, Stephan Pfister.
premise | Lithium | Schenker et al (2022) | lithium carbonate production, from Salar de Atacama | lithium carbonate, battery grade | CL | Cradle to gate ("from pumping the brines to the surface until the final product (Li2CO3, battery grade) leaves the processing plant") |  | kilogram | Source: Regionalized life cycle assessment of present and future lithium production for Li-ion batteries. Vanessa Schenker, Christopher Oberschelp, Stephan Pfister. Includes washing, centrifugation and drying.
premise | Lithium | Kelly et al (2022) | market for lithium hydroxide, battery grade | lithium hydroxide, battery grade | GLO |  |  | kilogram | Source: Jarod C. Kelly, Michael Wang, Qiang Dai, Olumide Winjobi, Energy, greenhouse gas, and water life cycle analysis of lithium carbonate and lithium hydroxide monohydrate from brine and ore resources and their use in lithium ion battery cathodes and lithium ion batteries, Resources, Conservation and Recycling, Volume 174, 2021, 105762, ISSN 0921-3449, https://doi.org/10.1016/j.resconrec.2021.105762.\nThe market LCI dataset was not part of the publication. Inventories covers a production volume of 88'100t + 12'000tt + 40'000t + 5'000t + 8'000 = 153'100t. Further assumes 20'400 km of shipping from Argentina/Chile to China. Uses lithium carbonate as input from Schenker et al. Further considers 16'000 km of shipping from Argentina/Chile to China (Kelly et al.).
premise | Lithium | Schenker et al (2022) | lithium carbonate production, from Salar de Cauchari-Olaroz | lithium carbonate, battery grade | AR | Cradle to gate ("from pumping the brines to the surface until the final product (Li2CO3, battery grade) leaves the processing plant") |  | kilogram | Source: Regionalized life cycle assessment of present and future lithium production for Li-ion batteries. Vanessa Schenker, Christopher Oberschelp, Stephan Pfister.
premise | Lithium | Schenker et al (2022) | lithium carbonate production, from Salar de Olaroz | lithium carbonate, battery grade | AR | Cradle to gate ("from pumping the brines to the surface until the final product (Li2CO3, battery grade) leaves the processing plant") |  | kilogram | Source: Regionalized life cycle assessment of present and future lithium production for Li-ion batteries. Vanessa Schenker, Christopher Oberschelp, Stephan Pfister.
premise | Lithium | Schenker et al (2022) | lithium carbonate production, from Salar del Hombre Muerto | lithium carbonate, battery grade | AR | Cradle to gate ("from pumping the brines to the surface until the final product (Li2CO3, battery grade) leaves the processing plant") |  | kilogram | Source: Regionalized life cycle assessment of present and future lithium production for Li-ion batteries. Vanessa Schenker, Christopher Oberschelp, Stephan Pfister.
Istrate et al (2024) | Lithium | Schenker et al (2022) | lithium carbonate production, Salar de Atacama | lithium carbonate, battery grade | CL | Cradle to gate ("from pumping the brines to the surface until the final product (Li2CO3, battery grade) leaves the processing plant") |  | kilogram | Source: Regionalized life cycle assessment of present and future lithium production for Li-ion batteries. Vanessa Schenker, Christopher Oberschelp, Stephan Pfister. Includes washing, centrifugation and drying.
premise | Lithium | Schenker et al (2022) | lithium carbonate washing | lithium carbonate, washed | CL | Cradle to gate ("from pumping the brines to the surface until the final product (Li2CO3, battery grade) leaves the processing plant") |  | kilogram | Source: Regionalized life cycle assessment of present and future lithium production for Li-ion batteries. Vanessa Schenker, Christopher Oberschelp, Stephan Pfister. Includes centrifugation.
premise | Lithium | Schenker et al (2022) | market for lithium carbonate, battery grade | lithium carbonate, battery grade | GLO | Cradle to gate ("from pumping the brines to the surface until the final product (Li2CO3, battery grade) leaves the processing plant") |  | kilogram | Source: Regionalized life cycle assessment of present and future lithium production for Li-ion batteries. Vanessa Schenker, Christopher Oberschelp, Stephan Pfister.\nMarket shares based on respective production volumes of the different mines. The market LCI dataset was not part of the publication. Inventories covers a production volume of 88'100t + 12'000tt + 40'000t + 5'000t + 8'000 = 153'100t. Further considers 16'000 km of shipping from Argentina/Chile to China (Kelly et al.).
premise | Lithium | Schenker et al (2022) | water, pure, via reverse osmosis | water, pure | CN |  |  | kilogram | Source: Regionalized life cycle assessment of present and future lithium production for Li-ion batteries. Vanessa Schenker, Christopher Oberschelp, Stephan Pfister.
premise | Lithium | Schenker et al (2022) | water, pure, via reverse osmosis | water, pure | CL |  |  | kilogram | Source: Regionalized life cycle assessment of present and future lithium production for Li-ion batteries. Vanessa Schenker, Christopher Oberschelp, Stephan Pfister.
premise | Lithium | Schenker et al (2022) | water, pure, via reverse osmosis | water, pure | AR |  |  | kilogram | Source: Regionalized life cycle assessment of present and future lithium production for Li-ion batteries. Vanessa Schenker, Christopher Oberschelp, Stephan Pfister.
Not publicly available yet | Nickel | Roy et al (2024) | POX leaching of 19% Ni concentrate and refining to nickel metal |  |  |  | Mass allocation | kilogram
| Nickel | Roy et al (2024) | HPAL processing of laterite ores |  |  |  | ? | kilogram
| Nickel | Roy et al (2024) | Bioheap leaching processing of sulfide ores |  |  |  | Mass allocation | kilogram
| Nickel | Roy et al (2024) | Bioleaching of sulfidic tailings |  |  |  | Mass allocation | kilogram
| Nickel | Roy et al (2024) | Pyrometallurgical treatment of sulfide ores |  |  |  | ? | kilogram
| Nickel | Roy et al (2024) | RKEF processing of laterite ores |  |  |  | ? | kilogram
Note on D97: [Threaded comment] Your version of Excel allows you to read this threaded comment; however, any edits to it will get removed if the file is opened in a newer version of Excel. Learn more: https://go.microsoft.com/fwlink/?linkid=870924 Comment: The name for Roy et al (2024) are approximative are they are not yet published as of Jan 2025