## README
Title of the article:
Authors:
Affiliations:
Journal:
TAB_NAME | DESCRIPTION | SOURCE

## data
Mineral Name | Mineral Pathway Name | Market Share | Representative Geography | Deposit Type | Ore Type | Mining/Extraction | Beneficiation | Smelting | Refining
Copper | Sulfide Ores (Pyrometallurgy) | ~80% of mining capacity | Chile, Peru, China | Porphyry copper deposits, sediment-hosted stratabound deposits | Sulfide ores (chalcopyrite, bornite) | Open-pit and underground mining | Flotation → Produces concentrates (20-40% Cu) | Flash smelting → Matte (50-70% Cu) | Electro-refining → Cathodes (>99.99% Cu)
Copper | Oxide Ores (Hydrometallurgy - SX-EW) | ~20% of mining capacity | Chile, USA | Porphyry copper deposits, sediment-hosted stratabound deposits | Oxide ores (malachite, azurite, cuprite) | Open-pit mining | Skipped | Skipped | Leaching → SX → EW → Cathodes (>99.99% Cu)
Nickel | Sulfide Ores (Pyrometallurgy) | ~40% of global nickel production | Canada, Russia, Australia | Magmatic sulfide deposits | Sulfide ores (pentlandite, millerite) | Open-pit and underground mining | Flotation → Produces concentrates (~10-15% Ni) | Flash smelting → Matte (35-75% Ni) | Converting → Electro-refining or leaching to high-purity nickel
Nickel | Laterite Ores (Hydrometallurgy - HPAL) | ~30% of global nickel production | Indonesia, Philippines, New Caledonia | Laterite deposits | Limonite ores (iron-rich) | Open-pit mining | Skipped | Skipped | HPAL → Mixed hydroxide precipitate (MHP) or nickel sulfate
Nickel | Laterite Ores (Pyrometallurgy - Ferronickel Smelting) | ~30% of global nickel production | Indonesia, New Caledonia | Laterite deposits | Saprolite ores (silicate-rich) | Open-pit mining | Drying and size reduction | Electric or rotary kiln smelting → Ferronickel | Skipped
Cobalt | Byproduct of Copper Mining | ~60% of cobalt production | DRC, Zambia | Copper-cobalt deposits | Sulfide or oxide ores (cobaltite, carrollite) | Open-pit mining | Flotation → Produces copper concentrates containing cobalt | Smelting recovers cobalt in slag or matte | Solvent extraction → Electro-refining to cobalt cathodes
Cobalt | Byproduct of Nickel Mining | ~40% of cobalt production | Canada, Australia | Nickel-cobalt sulfide or laterite deposits | Sulfide or laterite ores | Open-pit and underground mining | Flotation (sulfides) or skipped (laterites) | Smelting (sulfides) or HPAL (laterites) | Solvent extraction → Cobalt sulfate or metal
Gold | Free-Milling Ores | >60% of global gold production | South Africa, Australia, USA | Placer deposits, epithermal veins | Free-milling ores | Open-pit and underground mining | Gravity separation | Skipped | Cyanidation → Electro-refining or Merrill-Crowe process
Gold | Refractory Ores | ~40% of global gold production | China, Russia | Sulfide-rich deposits | Refractory ores (gold locked in sulfides or silicates) | Open-pit and underground mining | Gravity separation or flotation to concentrate sulfides | Pre-treatment (roasting or pressure oxidation) | Cyanidation → Refining as above
Titanium | Ilmenite Pathway | ~80% of titanium production | Australia, South Africa | Placer deposits | Ilmenite (FeTiO3) | Surface or dredging | Gravity and magnetic separation | Smelting to produce titanium slag | Chloride or sulfate process → Titanium dioxide or sponge
Titanium | Rutile Pathway | ~20% of titanium production | Sierra Leone, Australia | Placer and hard rock deposits | Rutile (TiO2) | Surface and underground mining | Gravity separation | Skipped | Chloride process → Titanium dioxide or sponge
Uranium | Sandstone Deposits (ISR) | >50% of uranium production | Kazakhstan, USA | Roll-front or sandstone-hosted deposits | Oxide ores (uraninite, carnotite) | In-situ recovery (ISR) | Skipped | Skipped | Solvent extraction → Yellowcake (U3O8)
Uranium | Hard Rock Deposits | ~30% of uranium production | Canada, Australia | Sulfide-hosted or hard rock deposits | Sulfide ores or silicate ores | Underground mining | Crushing and grinding | Skipped | Leaching → Solvent extraction → Yellowcake
Aluminum | Bauxite Pathway | ~95% of aluminum production | Australia, Guinea, Brazil | Lateritic bauxite deposits | Bauxite (gibbsite, boehmite) | Open-pit mining | Washing and screening | Skipped | Bayer process → Alumina → Hall-Héroult process → Aluminum
Aluminum | High-Alumina Clays Pathway | <5% of aluminum production | China | Sedimentary formations | High-alumina clays (kaolinite) | Open-pit mining | Washing and screening | Skipped | Chemical refining → Hall-Héroult process → Aluminum

## satellite_data
Satellite | Substances | Part of the supply chain | URL | Articles
OMI, TROPOMI, OMPS | SO2 | SO2 results from both anthropogenic (e.g., coal combustion, smelting of sulfur-rich ores) and natural (volcanism, marine biological processes) sources. It contributes to acid rain and particle formation. | https://so2.gsfc.nasa.gov/measures.html | https://essd.copernicus.org/articles/15/75/2023/#section5&gid=1&pid=1
TROPOMI | NO2 | Mining-related NOx is produced by high-temperature combustion of fuel used by trucks and other heavy machinery as well as by electric generators. |  | https://agupubs.onlinelibrary.wiley.com/doi/10.1029/2023GL104109
OCO-2, TROPOMI | CO2, CH4 | Energy consumption
MODIS, VIIRS | Particulate matter | Dust emissions during mining
TROPOMI | VOCs | Refining processes

## satellite_details
Name | Description | Resolution | Substances
TROPOMI | The TROPOspheric Monitoring Instrument (TROPOMI) is the satellite instrument on board the Copernicus Sentinel-5 Precursor satellite. The Sentinel-5 Precursor (S5P) is the first of the atmospheric composition Sentinels, launched on 13 October 2017, planned for a mission of a minimum of seven years |  | Aerosol Index Aerosol Layer Height Carbon Monoxide Cloud Properties Formaldehyde Methane Nitrogen Dioxide Ozone Profile Ozone Total Column Sulfur Dioxide | https://www.tropomi.eu/ | https://browser.dataspace.copernicus.eu/?zoom=7&lat=47.34212&lng=-66.65405&themeId=ATMOSPHERE&visualizationUrl=U2FsdGVkX19bvNJhWz7wANLAJ%2BUkTbimfsnGWhYXtiWNihtwi1DAnCK9OJdCqX35kGMMFEAXxA4oJEESLtPfWDC962aXTUAR%2FRPd4V3p5Tq0jhMvfuERGE01VOCtQ8UV&datasetId=S5_NO2_CDAS&fromTime=2024-12-09T00%3A00%3A00.000Z&toTime=2024-12-09T23%3A59%3A59.999Z&layerId=NO2_VISUALIZED&demSource3D=%22MAPZEN%22&cloudCoverage=30&dateMode=SINGLE | https://dataspace.copernicus.eu/analyse