## Text
Advance release
This report will be included in the USGS Minerals Yearbook 2020, volume I, Metals and Minerals Report
Cobalt in 2020
This workbook includes an embedded Word document and eight tables (see tabs below).
This icon is linked to an embedded text document. Double-click on the icon to view the text document.
First posted | 2024-10-28
Correction posted

## T1
TABLE 1
SALIENT COBALT STATISTICS1
(Metric tons, cobalt content, unless otherwise specified)
|  | 2016 |  | 2017 |  | 2018 |  | 2019 |  | 2020
United States:
Mine productione |  | 690 |  | 640 |  | 480 |  | 500 |  | 600
Consumption:
Estimated2 |  | 9010 |  | 9240 |  | 9290 |  | 9050 |  | 7260
Apparent2, 3 |  | 11500 |  | 8950 |  | 7680 | r | 12500 |  | 8470
Imports for consumption |  | 12800 |  | 11900 |  | 11900 |  | 13900 |  | 9740
Exports |  | 4160 |  | 5690 |  | 6980 | r | 4080 | r | 3440
Stocks, December 31:
Industrye, 2, 4 |  | 969 |  | 1020 |  | 1060 |  | 1090 |  | 952
London Metal Exchange Ltd. (LME), U.S. warehouses |  | 195 |  | 160 |  | 130 |  | 102 |  | 82
U.S. Government:5
Metal |  | 301 |  | 302 |  | 302 |  | 302 |  | 302
Lithium-cobalt oxide | gross weight | (6) |  | 1 |  | 1 |  | 1 |  | 1
Lithium-nickel-cobalt-aluminum oxide | do. | 1 |  | 2 |  | 2 |  | 2 |  | 3
Cobalt alloys | do. | -- |  | (6) |  | 3 |  | 3 |  | 11
Price, metal:
U.S. spot7 | dollars per pound | 12.01 |  | 26.97 |  | 37.43 |  | 16.95 |  | 15.7
LME, cash8 | do. | 11.57 |  | 25.28 |  | 32.94 |  | 14.88 |  | 14.21
World:
Production:9
Mine |  | 115000 | r | 128000 | r | 149000 | r | 153000 | r | 142000
Refinery |  | 96700 |  | 119000 | r | 126000 | r | 134000 | r | 130000
Stocks, December 31, LME10 |  | 691 |  | 580 |  | 863 |  | 685 |  | 451
eEstimated. rRevised. do. Ditto. -- Zero.
1Table includes data available through November 15, 2021. Data are rounded to no more than three significant digits, except prices.
2Includes reported data and U.S. Geological Survey estimates.
3Defined as imports minus exports plus adjustments for Government and industry stock changes plus secondary production, as estimated from consumption of purchased scrap.
4Stocks held by cobalt processors and consumers.
5Source: Defense Logistics Agency Strategic Materials.
6Less than ½ unit.
7Annual average U.S. spot price for minimum 99.8% cobalt cathode reported by S&P Global Platts Metals Week.
8Annual average mean of the cash buyer price and cash seller price, cobalt briquettes, cathode, ingot, or rounds, converted from dollars per metric ton. Effective January 19, 2018, the LME increased the minimum grade of cobalt metal to be delivered under the cobalt contract from 99.3% cobalt to 99.8% cobalt.
9May include estimated data.
10Stocks held in Asia, Europe, and the United States.

## T2
TABLE 2
U.S. ESTIMATED CONSUMPTION AND STOCKS OF COBALT1, 2
(Metric tons, cobalt content)
| 2019 | 2020
Consumption by end use:
Steels and other alloys, excludes superalloys3 | 1230 | 1180
Superalloys | 4220 | 3020
Cemented carbides4 | 799 | 629
Chemical and ceramic uses | 2800 | 2420
Total | 9050 | 7260
Consumption by form:
Chemical compounds, organic and inorganic5 | 2150 | 2140
Metal | 4150 | 3100
Purchased scrap | 2750 | 2010
Total | 9050 | 7260
Stocks, December 31:6
Chemical compounds, organic and inorganic5 | 488 | 387
Metal | W | W
Purchased scrap | W | W
Total | 1090 | 952
W Withheld to avoid disclosing company proprietary data; included in “Total.”
1Table includes data available through November 15, 2021. Data are rounded to no more than three significant digits; may not add to totals shown.
2Includes reported data and U.S. Geological Survey estimates.
3Includes magnetic alloys, nonferrous alloys, wear- and corrosion-resistant alloys, welding materials, and other metallic uses not listed.
4Includes cast carbide dies or parts, cemented and sintered carbides, and diamond tool matrices.
5Includes oxides.
6Stocks held by cobalt processors and consumers.

## T3
TABLE 3
U.S. IMPORTS FOR CONSUMPTION OF COBALT, BY FORM1
|  | 2019 |  |  | 2020
|  | Gross weight | Cobalt content3 | Value4 | Gross weight | Cobalt content3 | Value4
Form | HTS2 codes | (metric tons) | (metric tons) | (thousands) | (metric tons) | (metric tons) | (thousands)
Metal5 | 8105.20.6000 and 8105.20.9000 | 11900 | 11900 | 453000 | 8140 | 8140 | 282000
Oxides and hydroxides | 2822.00.0000 | 1710 | 1230 | 44300 | 1260 | 910 | 30600
Other:
Acetates | 2915.29.3000 | 97 | 23 | 1110 | 171 | 41 | 1550
Carbonates | 2836.99.1000 | 729 | 335 | 16400 | 702 | 323 | 12600
Chlorides | 2827.39.6000 | 128 | 32 | 1500 | 81 | 20 | 795
Sulfates | 2833.29.1000 | 1150 | 312 | 8840 | 1120 | 303 | 8600
Total |  | 15800 | 13900 | 525000 | 11500 | 9740 | 336000
1Table includes data available through July 29, 2021. Data are rounded to no more than three significant digits; may not add to totals shown.
2Harmonized Tariff Schedule of the United States.
3Estimated from gross weight using the following percentages: metal, 100%; oxides and hydroxides, 72%; acetates, 24%; carbonates, 46%; chlorides, 25%; and sulfates, 27%.
4Customs value.
5Unwrought cobalt, excluding alloys and waste and scrap.
Source: U.S. Census Bureau.

## T4
TABLE 4
U.S. IMPORTS FOR CONSUMPTION OF COBALT, BY COUNTRY OR LOCALITY1
| Metal2 |  |  |  | Oxides and hydroxides3 |  |  | Other forms4 |  |  | Total
| Quantity |  |  |  | Quantity |  |  | Quantity |  |  | Quantity
| (metric tons) |  |  |  | (metric tons) |  |  | (metric tons) |  |  | (metric tons)
| Gross | Cobalt | Value6 |  | Gross | Cobalt | Value6 | Gross | Cobalt | Value6 | Gross |  | Cobalt | Value6
Country or locality | weight | content5 | (thousands) |  | weight | content5 | (thousands) | weight | content5 | (thousands) | weight |  | content5 | (thousands)
2019:
Australia | 725 | 725 | 33700 |  | -- | -- | -- | -- | -- | -- | 725 |  | 725 | 33700
Belgium | 59 | 59 | 2640 |  | 561 | 404 | 15700 | 33 | 9 | 179 | 653 |  | 472 | 18500
Brazil | 20 | 20 | 710 |  | -- | -- | -- | 186 | 57 | 1570 | 206 |  | 77 | 2280
Canada | 2400 | 2400 | 88000 |  | -- | -- | -- | 3 | 1 | 57 | 2400 |  | 2400 | 88100
China | 213 | 213 | 10500 |  | 221 | 159 | 5650 | 163 | 46 | 2000 | 598 |  | 418 | 18200
Finland | 471 | 471 | 18300 |  | 293 | 211 | 7770 | 1470 | 507 | 20900 | 2230 |  | 1190 | 46900
Germany | 49 | 49 | 2470 |  | -- | -- | -- | 21 | 9 | 692 | 69 |  | 58 | 3160
Japan | 1400 | 1400 | 52500 | r | 1 | 1 | 23 | 3 | 1 | 33 | 1400 | r | 1400 | 52600 | r
Korea, Republic of | (7) | (7) | 20 |  | 147 | 106 | 2100 | (7) | (7) | 8 | 148 |  | 106 | 2120
Madagascar | 1380 | 1380 | 57400 |  | -- | -- | -- | -- | -- | -- | 1380 |  | 1380 | 57400
Mexico | 45 | 45 | 1400 |  | -- | -- | -- | (7) | (7) | 11 | 45 |  | 45 | 1410
Morocco | 339 | 339 | 12100 |  | -- | -- | -- | -- | -- | -- | 339 |  | 339 | 12100
Norway | 3270 | 3270 | 126000 |  | -- | -- | -- | -- | -- | -- | 3270 |  | 3270 | 126000
Russia | 1220 | 1220 | 42100 |  | -- | -- | -- | 6 | 2 | 17 | 1220 |  | 1220 | 42200
South Africa | 307 | 307 | 2570 |  | -- | -- | -- | -- | -- | -- | 307 |  | 307 | 2570
Taiwan | 1 | 1 | 54 | r | 74 | 54 | 1970 | 6 | 1 | 67 | 82 |  | 56 | 2090
United Kingdom | 39 | 39 | 1450 |  | 411 | 296 | 11200 | 164 | 52 | 1940 | 614 |  | 386 | 14500
Other | 11 | 11 | 730 |  | (7) | (7) | 7 | 56 | 17 | 424 | 67 |  | 28 | 1160
Total | 11900 | 11900 | 453000 |  | 1710 | 1230 | 44300 | 2110 | 702 | 27900 | 15800 |  | 13900 | 525000
2020:
Australia | 722 | 722 | 23900 |  | 20 | 15 | 351 | -- | -- | -- | 742 |  | 737 | 24200
Belgium | 6 | 6 | 217 |  | 275 | 198 | 7560 | 16 | 7 | 285 | 296 |  | 210 | 8060
Brazil | -- | -- | -- |  | -- | -- | -- | 211 | 70 | 2410 | 211 |  | 70 | 2410
Canada | 1950 | 1950 | 61100 |  | (7) | (7) | 4 | 1 | (7) | 12 | 1950 |  | 1950 | 61100
China | 33 | 33 | 862 |  | 48 | 34 | 949 | 131 | 39 | 1310 | 212 |  | 107 | 3120
Finland | 325 | 325 | 11600 |  | 388 | 280 | 9420 | 1500 | 511 | 17400 | 2210 |  | 1120 | 38400
Germany | 56 | 56 | 3000 |  | 2 | 1 | 51 | 3 | 1 | 22 | 61 |  | 58 | 3070
Japan | 1340 | 1340 | 47000 |  | -- | -- | -- | 10 | 2 | 56 | 1350 |  | 1350 | 47000
Korea, Republic of | (7) | (7) | 5 |  | 41 | 29 | 918 | -- | -- | -- | 41 |  | 29 | 923
Madagascar | 397 | 397 | 14000 |  | -- | -- | -- | -- | -- | -- | 397 |  | 397 | 14000
Mexico | 61 | 61 | 1940 |  | 1 | 1 | 20 | 1 | (7) | 12 | 63 |  | 62 | 1970
Morocco | 356 | 356 | 11000 |  | -- | -- | -- | -- | -- | -- | 356 |  | 356 | 11000
Norway | 1910 | 1910 | 79300 |  | -- | -- | -- | -- | -- | -- | 1910 |  | 1910 | 79300
Russia | 713 | 713 | 23600 |  | -- | -- | -- | -- | -- | -- | 713 |  | 713 | 23600
South Africa | 205 | 205 | 1620 |  | -- | -- | -- | -- | -- | -- | 205 |  | 205 | 1620
Taiwan | -- | -- | -- |  | 58 | 42 | 1080 | 72 | 19 | 615 | 129 |  | 61 | 1700
United Kingdom | 52 | 52 | 2550 |  | 406 | 292 | 9650 | 131 | 35 | 1370 | 589 |  | 380 | 13600
Other | 9 | 9 | 579 |  | 26 | 19 | 569 | 3 | 1 | 73 | 38 |  | 29 | 1220
Total | 8140 | 8140 | 282000 |  | 1260 | 910 | 30600 | 2070 | 687 | 23500 | 11500 |  | 9740 | 336000
See footnotes at end of table.
TABLE 4—Continued
U.S. IMPORTS FOR CONSUMPTION OF COBALT, BY COUNTRY OR LOCALITY1
rRevised. -- Zero.
1Table includes data available through July 29, 2021. Data are rounded to no more than three significant digits; may not add to totals shown.
2Unwrought cobalt, excluding alloys and waste and scrap; includes cobalt cathode and cobalt metal powder; may include intermediate products of cobalt metallurgy. Harmonized Tariff Schedule of the United States (HTS) codes 8105.20.6000 and 8105.20.9000.
3HTS code 2822.00.0000.
4Cobalt acetates, cobalt carbonates, cobalt chlorides, and cobalt sulfates under HTS codes 2827.39.6000, 2833.29.1000, 2836.99.1000, and 2915.29.3000.
5Estimated from gross weight using the following cobalt content percentages: metal, 100%; oxides and hydroxides, 72%; acetates, 24%; carbonates, 46%; chlorides, 25%; and sulfates, 27%.
6Customs value.
7Less than ½ unit.
Source: U.S. Census Bureau.

## T5
TABLE 5
U.S. EXPORTS OF COBALT, BY COUNTRY OR LOCALITY1, 2
| Metal3 |  |  | Oxides and hydroxides4 |  | Acetates5 |  | Chlorides6 |  | Total
| Gross |  |  | Gross |  | Gross |  | Gross |  | Cobalt
| weight |  | Value7 | weight | Value7 | weight | Value7 | weight | Value7 | content8 |  | Value7
Country or locality | (metric tons) |  | (thousands) | (metric tons) | (thousands) | (metric tons) | (thousands) | (metric tons) | (thousands) | (metric tons) |  | (thousands)
2019 | 3980 | r | 128000 | 79 | 1710 | 203 | 2360 | (9) | 9 | 4080 | r | 132000
2020:
Belgium | 45 |  | 1960 | -- | -- | 235 | 1010 | -- | -- | 101 |  | 2970
Brazil | 84 |  | 3170 | -- | -- | -- | -- | -- | -- | 84 |  | 3170
Canada | 944 |  | 7670 | 63 | 2320 | -- | -- | -- | -- | 989 |  | 9990
China | 68 |  | 3810 | 1 | 36 | -- | -- | -- | -- | 69 |  | 3840
France | 272 |  | 7290 | (9) | 4 | -- | -- | -- | -- | 272 |  | 7300
Germany | 381 |  | 16600 | (9) | 13 | -- | -- | (9) | 3 | 382 |  | 16600
Hong Kong | 6 |  | 504 | -- | -- | -- | -- | -- | -- | 6 |  | 504
Hungary | 4 |  | 777 | -- | -- | -- | -- | -- | -- | 4 |  | 777
India | 41 |  | 1720 | 1 | 11 | 98 | 2430 | -- | -- | 65 |  | 4160
Ireland | 631 |  | 21700 | -- | -- | -- | -- | -- | -- | 631 |  | 21700
Italy | 19 |  | 2020 | (9) | 16 | -- | -- | -- | -- | 20 |  | 2040
Japan | 132 |  | 6050 | (9) | 8 | -- | -- | -- | -- | 132 |  | 6060
Korea, Republic of | 73 |  | 3320 | 3 | 18 | -- | -- | -- | -- | 76 |  | 3340
Luxembourg | 40 |  | 1190 | -- | -- | -- | -- | -- | -- | 40 |  | 1190
Mexico | 6 |  | 867 | 6 | 164 | 39 | 338 | 1 | 14 | 19 |  | 1380
Netherlands | 38 |  | 1160 | -- | -- | -- | -- | 2 | 36 | 39 |  | 1200
Russia | 7 |  | 371 | -- | -- | -- | -- | -- | -- | 7 |  | 371
Saudi Arabia | 4 |  | 360 | -- | -- | -- | -- | -- | -- | 4 |  | 360
Singapore | 33 |  | 3000 | -- | -- | -- | -- | -- | -- | 33 |  | 3000
Switzerland | 30 |  | 1110 | -- | -- | -- | -- | -- | -- | 30 |  | 1110
Taiwan | 36 |  | 1120 | (9) | 3 | -- | -- | -- | -- | 36 |  | 1120
Tunisia | 89 |  | 1700 | -- | -- | -- | -- | -- | -- | 89 |  | 1700
Turkey | 27 |  | 783 | -- | -- | -- | -- | -- | -- | 27 |  | 783
United Kingdom | 262 |  | 7000 | -- | -- | -- | -- | -- | -- | 262 |  | 7000
Other | 23 |  | 2520 | 1 | 45 | 1 | 3 | -- | -- | 24 |  | 2570
Total | 3300 |  | 97700 | 74 | 2630 | 372 | 3780 | 3 | 52 | 3440 |  | 104000
rRevised. -- Zero.
1Table includes data available through July 29, 2021. Data are rounded to no more than three significant digits; may not add to totals shown.
2In addition to the materials listed, the United States exported cobalt ores and concentrates and wrought cobalt and cobalt articles.
3Includes unwrought cobalt, powders, waste and scrap, and mattes and other intermediate products of cobalt metallurgy exported under Schedule B of the United States codes 8105.20.0000 and 8105.30.0000.
4Schedule B code 2822.00.0000.
5Schedule B code 2915.29.3000.
6Schedule B code 2827.39.6000.
7Free alongside ship value.
8Estimated from gross weight using the following cobalt content percentages: metal, 100%; oxides and hydroxides, 72%; acetates, 24%; and chlorides, 25%.
9Less than ½ unit.
Source: U.S. Census Bureau.

## T6
TABLE 6
WORLD ANNUAL COBALT REFINERY
CAPACITY, DECEMBER 31, 20201, 2
(Metric tons, cobalt content)
Country or locality | Capacity
Australia | 6900 | e
Belgium | 3000 | e
Brazil | 2000
Canada | 8020
China | 166000
Congo (Kinshasa) | 6050 | e
Finland | 16500
France | 400
India3 | 1000 | e
Japan | 5500 | e
Madagascar | 5600
Mexico | 1700
Morocco | 2800
Norway | 5200
Russia4 | 3000
South Africa | 3000 | e
Turkey | 2100
Uganda | 720
Zambia | 9600
Total | 249000 | e
eEstimated.
1Table includes data available through August 4, 2021. Data are rounded to no more than three significant digits; may not add to total shown.
2Includes standby capacity. Refinery products include cobalt metal, metal powders, oxides, and (or) salts.
3Capacity reduced from that of previous year; represents only Nicomet Industries Ltd.
4Capacity reduced from that of previous year; represents only Kola MMC (PJSC MMC Norilsk Nickel subsidiary).

## T7
TABLE 7
COBALT: WORLD MINE PRODUCTION, BY COUNTRY OR LOCALITY1, 2
(Metric tons, cobalt content)
Country or locality3 | 2016 |  | 2017 |  | 2018 |  | 2019 |  | 2020
Australia4 | 5140 |  | 5034 |  | 4878 |  | 5746 | r | 5632
Botswana5 | 248 |  | -- |  | -- |  | -- |  | --
Brazil | 852 |  | 185 |  | -- | e | 30 | e | 160 | e
Canada6 | 4216 |  | 3704 |  | 3279 |  | 3956 | r | 3693
China | 2300 | e | 2500 | e | 2000 | e | 2241 | r | 2200 | e
Congo (Kinshasa)e, 7 | 68000 |  | 80000 |  | 104000 |  | 107000 | r | 98000
Cubae, 8 | 3900 |  | 3900 |  | 3500 |  | 3800 |  | 3800
Finland9 | 690 | e | 1000 | e | 1377 |  | 1454 |  | 1559
Indonesiae, 10 | 1200 |  | 1200 |  | 1200 |  | 1100 |  | 1100
Madagascare, 11 | 3800 |  | 3600 |  | 3300 |  | 3400 |  | 850
Mexicoe | 980 |  | 1000 |  | 1400 |  | 1100 |  | 1000
Moroccoe, 12 | 1600 |  | 2300 |  | 2300 |  | 2300 |  | 2300
New Caledoniae, 13 | 3390 |  | 2780 |  | 2100 |  | 1700 |  | 2200
Papua New Guinea14 | 2191 |  | 3308 |  | 3275 |  | 2911 |  | 2941
Philippinese, 15 | 4000 |  | 3800 | r | 3600 | r | 3900 | r | 4500
Russia16 | 8600 | r | 8900 | r | 8700 | r | 8700 | r | 9000 | e
South Africae | 2300 |  | 2300 |  | 2300 |  | 2100 |  | 1800
Turkey14 | 100 | e | 220 |  | 259 |  | 120 | e | 250 | e
United Statese, 16 | 690 |  | 640 |  | 480 |  | 500 |  | 600
Vietnam16 | 134 |  | -- |  | -- |  | -- |  | --
Zambia | 600 | e | 990 |  | 835 |  | 379 | r | 316
Zimbabwe | 409 |  | 445 |  | 403 |  | 400 | e | 350 | e
Total | 115000 | r | 128000 | r | 149000 | r | 153000 | r | 142000
eEstimated. rRevised. -- Zero.
1Table includes data available through September 23, 2021. All data are reported unless otherwise noted; totals may include estimated data. Totals, U.S. data, and estimated data are rounded to no more than three significant digits; may not add to totals shown.
2Figures represent recoverable cobalt content from ores, concentrates, or intermediate products from cobalt, copper, nickel, platinum, or zinc operations.
3Other copper-, iron (pyrite)-, nickel-, platinum-, or zinc-producing countries and (or) localities may have produced ores containing cobalt as a byproduct component, but recovery was small or zero.
4Cobalt content of lateritic nickel ore and nickel concentrate reported by the government of Western Australia.
5Reported cobalt content of pelletized nickel-copper matte.
6Data for 2016–19 are recoverable cobalt in concentrates shipped reported by Natural Resources Canada. Data for 2020 are recoverable cobalt production reported by Statistics Canada.
7Determined from reported or estimated cobalt content of materials originating from mining and processing operations in Congo (Kinshasa) such as ores, concentrates, refined cobalt metal, and intermediate products including crude cobalt alloys, crude cobalt hydroxide, and crude cobalt carbonate produced from cobalt ores and concentrates, tailings, or slags.
8Determined from estimated cobalt content of nickel-cobalt sulfide production and estimated cobalt content of ammoniacal liquor production.
9Data prior to 2018 exclude cobalt in low-grade cobalt-nickel concentrates that were stockpiled while a marketable product was being developed.
10Estimated cobalt content of nickel matte plus estimated cobalt in lateritic ore processed in Australia.
11Estimated cobalt content of ore production based on reported cobalt metal powder production and nickel recovery rates.
12Cobalt content of concentrate estimated from reported or estimated gross weight.
13Cobalt contained in cobalt chloride produced in France from New Caledonian matte, cobalt carbonate and nickel hydroxide produced in New Caledonia, and lateritic nickel ore exported to Australia.
14Cobalt content of nickel-cobalt hydroxide.
15Cobalt contained in nickel-cobalt sulfide produced in the Philippines and lateritic nickel ore exported to Australia.
16Cobalt content of concentrates.

## T8
TABLE 8
COBALT: WORLD REFINERY PRODUCTION, BY COUNTRY OR LOCALITY1, 2
(Metric tons, cobalt content)
Country or locality and form | 2016 |  | 2017 |  | 2018 |  | 2019 |  | 2020
Australia, metal powder and oxide hydroxide3 | 3350 | e, 4 | 3000 |  | 3200 |  | 3700 | 5 | 3300 | 5
Belgium, metal powder, oxide, hydroxidee, 6 | 1500 |  | 1600 |  | 1650 |  | 1500 |  | 1300
Brazil, metal3 | 400 |  | 46 |  | 8 |  | -- |  | --
Canada, metal, metal powder, oxide | 6302 |  | 6355 |  | 6349 | 7 | 6075 | 7 | 5965 | 7
China, metal, metal powder, oxide, saltse | 49900 |  | 75000 |  | 83100 |  | 90000 |  | 90000
Congo (Kinshasa), metal8 | 50 |  | 120 |  | 60 |  | -- | e | -- | e
Finland, metal powder and salts9 | 12393 |  | 13585 | r | 14295 | r | 14283 | r | 15148
France, chloride3 | 119 |  | 277 |  | 48 |  | 90 | e | 90 | e
India, metal and salts3 | 100 |  | 100 |  | 100 |  | NA |  | NA
Japan, metal3 | 4305 |  | 4159 |  | 3669 |  | 3800 | e | 4000 | e
Madagascar, metal powder | 3273 |  | 3053 |  | 2852 |  | 2900 |  | 700 | e
Mexico, metal | 419 |  | 420 | e | 226 |  | 215 |  | 190 | e
Morocco, metal | 2081 |  | 1924 |  | 1806 |  | 2397 |  | 2416
Norway, metal | 3541 |  | 3473 |  | 4166 |  | 4354 |  | 4400
Russia, metal3 | 3092 |  | 2077 |  | 1800 |  | 2000 | e | 1800 | 6
South Africa, metal powder and sulfate3 | 1101 |  | 1062 |  | 1089 |  | 1000 | e | 800 | e
Zambia, metal3 | 4725 |  | 2520 |  | 1613 |  | 1500 | 10 | -- | e
Total | 96700 |  | 119000 | r | 126000 | r | 134000 | r | 130000
eEstimated. rRevised. NA Not available. -- Zero.
1Table includes data available through September 23, 2021. All data are reported unless otherwise noted; totals may include estimated data. Totals and estimated data are rounded to no more than three significant digits; may not add to totals shown.
2Figures represent cobalt refined from ores, concentrates, or intermediate products and do not include production of downstream products from refined cobalt.
3Source: Cobalt Institute (formerly Cobalt Development Institute), except as noted.
4Includes estimated production by Queensland Nickel Pty. Ltd. reported by Darton Commodities Ltd.
5Source: Glencore plc.
6Source: Darton Commodities Ltd.
7Excludes cobalt oxide.
8Does not include production of cobalt in alloys, carbonate, hydroxide, and other materials that would require further refining.
9Source: Geological Survey of Finland.
10Source: Eurasian Resources Group.