## Text
Advance release
This report will be included in the USGS Minerals Yearbook 2019, volume I, Metals and Minerals Report
Copper in 2019
This workbook includes an embedded Word document and twenty-two tables (see tabs below).
This icon is linked to an embedded text document. Double-click on the icon to view the text document.
First posted | 2024-08-20
Correction posted

## T1
TABLE 1
SALIENT COPPER STATISTICS1
(Metric tons, copper content, unless otherwise specified)
|  | 2015 |  | 2016 |  | 2017 |  | 2018 |  | 2019
United States:
Mine production:
Copper ore concentrated, gross weight |  | 164000000 |  | 155000000 |  | 151000000 |  | 154000000 | r | 165000000
Average copper yield of concentrated copper ore | percent | 0.47 |  | 0.5 |  | 0.44 |  | 0.43 | r | 0.43
Recoverable copper:2
Arizona |  | 961000 |  | 969000 |  | 868000 |  | 801000 |  | 859000
Other States |  | 422000 |  | 461000 |  | 391000 |  | 421000 |  | 398000
Total |  | 1380000 |  | 1430000 |  | 1260000 |  | 1220000 |  | 1260000
Total value3 | millions | 7810 |  | 7090 |  | 7920 |  | 8050 |  | 7750
Smelter production:
Primary (from ore)4 |  | 527000 |  | 563000 |  | 470000 |  | 536000 |  | 464000
Byproduct sulfuric acid, sulfur content |  | 553000 | r | 590000 | r | 489000 |  | 586000 | r | 522000
Refinery production:
Primary (from ore):
Electrolytic |  | 503000 |  | 561000 |  | 482000 |  | 538000 |  | 457000
Electrowon |  | 588000 |  | 615000 |  | 557000 |  | 532000 |  | 527000
Total |  | 1090000 |  | 1180000 |  | 1040000 |  | 1070000 |  | 985000
Secondary (from scrap), electrolytic and fire-refined |  | 48800 |  | 46300 |  | 40100 |  | 41200 |  | 44400
Grand total, primary and secondary |  | 1140000 |  | 1220000 |  | 1080000 |  | 1110000 |  | 1030000
Secondary production, refineries and manufacturers:5
Recovered from new (manufacturing) scrap |  | 640000 |  | 690000 |  | 702000 |  | 712000 |  | 700000
Recovered from old (post-consumer) scrap |  | 166000 |  | 149000 |  | 146000 |  | 141000 | r | 164000
Total |  | 806000 |  | 838000 |  | 847000 |  | 853000 | r | 864000
Copper sulfate production, gross weight |  | 18500 |  | 18400 |  | 18400 |  | 18200 |  | 17500
Exports, refined6 |  | 86200 |  | 134000 |  | 94200 |  | 190000 |  | 125000
Imports for consumption, refined6 |  | 687000 |  | 708000 |  | 813000 |  | 778000 |  | 663000
Closing stocks, December 31:
Blister and anodes |  | 13900 |  | 14400 |  | 12600 |  | 9230 |  | 16400
Refined copper:
Refineries |  | 12000 |  | 4190 |  | 5840 |  | 3850 |  | 7010
Wire-rod mills |  | 36200 |  | 26700 |  | 27800 |  | 21800 |  | 20000
Brass mills |  | 7580 |  | 7380 |  | 7870 |  | 8210 |  | 7520
Other industry |  | 5730 |  | 5430 |  | 5360 |  | 7070 |  | 6200
Commodity Exchange Inc. (COMEX)7 |  | 63200 |  | 80700 |  | 191000 |  | 99600 |  | 34100
London Metal Exchange Ltd. (LME), U.S. warehouses7 |  | 83800 |  | 98900 |  | 27100 |  | 104000 |  | 35000
Total |  | 209000 |  | 223000 |  | 265000 |  | 244000 |  | 110000
Consumption:
Reported, refined copper |  | 1810000 |  | 1800000 |  | 1800000 |  | 1820000 |  | 1810000
Apparent, primary refined and copper from old scrap8 |  | 1840000 | r | 1880000 |  | 1860000 | r | 1820000 | r | 1820000
Price, annual average:7
U.S. producers cathode9 | cents per pound | 256.15 |  | 224.873 |  | 285.393 |  | 298.738 |  | 279.596
COMEX, high grade first position | do. | 250.814 |  | 219.727 |  | 280.425 |  | 292.568 |  | 272.267
LME, grade A cash | do. | 249.526 |  | 220.571 |  | 279.518 |  | 295.96 |  | 272.364
World, production:
Mine |  | 19300000 | r | 20500000 | r | 20000000 | r | 20500000 | r | 20400000
Smelter |  | 18400000 |  | 19100000 | r | 19500000 | r | 20100000 | r | 20000000
Refinery |  | 23200000 |  | 23600000 |  | 23900000 |  | 24400000 |  | 24500000
rRevised. do. Ditto.
1Table includes data available through June 28, 2021. Data are rounded to no more than three significant digits, except prices; may not add to totals shown.
2Copper recoverable in concentrates (of copper and other metals) and precipitates plus copper produced by solvent extraction and electrowinning.
3Calculated with the U.S. producers cathode price.
4May contain small amounts of scrap.
5Copper converted to refined metal and alloys by refineries and manufacturers (brass mills, chemical plants, foundries, wire-rod mills, and other).
6Source: U.S. Census Bureau.
7Source: S&P Global Platts Metals Week.
8Primary refined production plus copper recovered from old scrap plus refined imports for consumption minus refined exports, including adjustments for changes in refined stocks.
9Sum of the annual average COMEX price and annual average New York dealer cathode premium; reflects the delivered price of copper to U.S. consumers by U.S. producers.

## T2
TABLE 2
LEADING COPPER-PRODUCING MINES IN THE UNITED STATES IN 2019, IN ORDER OF PUBLICLY AVAILABLE OUTPUT1, 2
Capacity3
(thousand
Rank | Mine | County and State | Operator | Source of copper | metric tons)
1 | Morenci | Greenlee, AZ | Freeport-McMoRan Inc. | Copper-molybdenum ore, concentrated and leached | 595
2 | Bingham Canyon | Salt Lake, UT | Rio Tinto Kennecott4 | Copper-molybdenum ore, concentrated | 220
3 | Bagdad | Yavapai, AZ | Freeport-McMoRan Inc. | Copper-molybdenum ore, concentrated and leached | 115
4 | Chino | Grant, NM | do. | do. | 140
5 | Sierrita | Pima, AZ | do. | do. | 110
6 | Pinto Valley | Gila, AZ | Capstone Mining Corp. | do. | 75
7 | Robinson | White Pine, NV | Robinson Nevada Mining Co.5 | Copper-molybdenum ore, concentrated | 65
8 | Safford | Graham, AZ | Freeport-McMoRan Inc. | Copper ore, leached | 110
9 | Mission | Pima, AZ | ASARCO LLC6 | Copper-molybdenum ore, concentrated | 65
10 | Ray | Pinal, AZ | do. | Copper ore, concentrated and leached | 135
11 | Tyrone | Grant, NM | Freeport-McMoRan Inc. | Copper ore, leached | 45
12 | Silver Bell | Pima, AZ | ASARCO LLC6 | do. | 25
13 | Phoenix | Lander, NV | Nevada Gold Mines LLC7 | Gold-copper ore, concentrated and leached | 20 | e
14 | Eagle | Marquette, MI | Lundin Mining Corp. | Nickel-copper ore, concentrated | 20
15 | Miami | Gila, AZ | Freeport-McMoRan Inc. | Copper ore, leached | 90
16 | Carlota | do. | Carlota Copper Co.5 | do. | 35 | e
(8) | Continental Pit | Silver Bow, MT | Montana Resources LLC | Copper-molybdenum ore, concentrated | (8)
eEstimated. do. Ditto.
1Table includes data available through June 28, 2021.
2The mines listed accounted for more than 99% of U.S. mine production of copper in 2019.
3For copper produced from concentrates, capacity was calculated based on the material handling capacity of the mill and the copper content of ore reserves. For copper produced by solvent extraction and electrowinning (SX–EW), capacity was the reported design capacity of the tankhouse.
4Wholly owned subsidiary of Rio Tinto Group.
5Wholly owned subsidiary of KGHM International Ltd.
6Wholly owned subsidiary of Grupo México, S.A.B. de C.V.
7A joint venture of Barrick Gold Corp. and Newmont Corp. The mine was operated by Barrick.
8The rank order and capacity are not shown because public data were not available.

## T3
TABLE 3
MINE PRODUCTION OF COPPER-BEARING ORES AND RECOVERABLE COPPER CONTENT OF ORES
PRODUCED IN THE UNITED STATES1
(Metric tons)
| 2018 |  |  | 2019
Source and treatment process | Gross weight |  | Recoverable copper | Gross weight | Recoverable copper
Mined copper ore:
Concentrated | 154000000 | r | 659000 | 165000000 | 706000
Leached | NA |  | 532000 | NA | 527000
Total | NA |  | 1190000 | NA | 1230000
Copper precipitates shipped, leached from
tailings, dumps, and in-place material | NA |  | W | NA | W
Other copper-bearing ores, concentrated2 | 4550000 |  | 30700 | 4210000 | 24100
Grand total | XX |  | 1220000 | XX | 1260000
rRevised. NA Not available. W Withheld to avoid disclosing company proprietary data; included with “Other copper-bearing ores, concentrated.” XX Not applicable.
1Table includes data available through June 28, 2021. Data are rounded to no more than three significant digits; may not add to totals shown.
2Includes gold ore, lead ore, and nickel ore.

## T4
TABLE 4
CONSUMPTION OF COPPER AND BRASS MATERIALS IN THE UNITED STATES1
(Metric tons, gross weight)
[5 empty] | Foundries, |  | Smelters,
[5 empty] | chemical plants, |  | refiners,
Item | Brass mills |  | Wire-rod mills |  | miscellaneous users |  | ingot makers | Total
2018:
Copper scrap | 645000 | r | 104000 | r | 42900 |  | 123000 | 915000 | r
Refined copper | 419000 |  | 1330000 |  | 60900 | r | 4550 | 1820000
Hardeners and master alloys | W |  | -- |  | 3550 | e | -- | 3550
Brass ingots | -- |  | -- |  | 60900 | r | -- | 60900 | r
Slab zinc | W |  | -- |  | 465 |  | W | 43800
2019:
Copper scrap | 646000 |  | 107000 |  | 48700 |  | 130000 | 931000
Refined copper | 413000 |  | 1330000 |  | 54900 |  | 8740 | 1810000
Hardeners and master alloys | W |  | -- |  | 3550 | e | -- | 3550
Brass ingots | -- |  | -- |  | 56400 |  | -- | 56400
Slab zinc | W |  | -- |  | 413 |  | W | 42400
eEstimated. rRevised. W Withheld to avoid disclosing company proprietary data; included with “Slab zinc” under “Total.” -- Zero.
1Table includes data available through June 28, 2021. Data are rounded to no more than three significant digits; may not add to totals shown.

## T5
TABLE 5
CONSUMPTION OF REFINED COPPER SHAPES IN THE UNITED STATES1
(Metric tons)
|  | Ingots and | Cakes and | Wirebar, billets,
Class of consumer | Cathodes | ingot bars | slabs | other |  | Total
2018:
Wire-rod mills | 1330000 | -- | -- | (2) |  | 1330000
Brass mills | 323000 | W | 43800 | 51600 |  | 419000
Chemical plantse | W | -- | -- | 236 |  | 236
Ingot makers | W | W | -- | 4550 |  | 4550
Foundries | W | 4280 | -- | 29800 | r | 34100 | r
Miscellaneous3 | W | W | -- | 26600 |  | 26600
Total | 1650000 | 4280 | 43800 | 113000 |  | 1820000
2019:
Wire-rod mills | 1330000 | -- | -- | (2) |  | 1330000
Brass mills | 317000 | W | 43900 | 51600 |  | 413000
Chemical plantse | W | -- | -- | 236 |  | 236
Ingot makers | W | W | -- | 8740 |  | 8740
Foundries | W | 3860 | -- | 26800 |  | 30700
Miscellaneous3 | W | W | -- | 23900 |  | 23900
Total | 1650000 | 3860 | 43900 | 111000 |  | 1810000
eEstimated. rRevised. W Withheld to avoid disclosing company proprietary data; included with “Wirebar, billets, other.” -- Zero.
1Table includes data available through June 28, 2021. Data are rounded to no more than three significant digits; may not add to totals shown.
2Withheld to avoid disclosing company proprietary data; included with “Cathodes.”
3Includes consumers of copper powder and copper shot, iron and steel plants, and other manufacturers.

## T6
TABLE 6
COPPER RECOVERED FROM SCRAP PROCESSED IN THE UNITED STATES1
(Metric tons)
| 2018 |  | 2019
Kind of scrap:
New:
Copper-base | 672000 |  | 662000
Aluminum-base | 40500 |  | 38300
Nickel-basee | 20 | r | 20
Total | 712000 |  | 700000
Old:
Copper-base | 117000 | r | 141000
Aluminum-base | 23700 | r | 23000
Nickel- and zinc-base | 263 |  | 286
Total | 141000 | r | 164000
Grand total, new and old scrap | 853000 | r | 864000
Form of recovery:
As unalloyed copper | 41300 |  | 44400
In brass and bronze | 746000 |  | 759000
In aluminum alloys | 65200 | r | 61300
In alloy iron and steel and other alloys | 707 | r | 304
In chemical compoundse | 1800 |  | 1800
Total | 853000 | r | 864000
eEstimated. rRevised.
1Table includes data available through June 28, 2021. Data are rounded to no more than three significant digits; may not add to totals shown.

## T7
TABLE 7
COPPER RECOVERED AS REFINED COPPER AND IN ALLOYS AND OTHER FORMS
FROM COPPER-BASE SCRAP PROCESSED IN THE UNITED STATES1
(Metric tons)
| From new scrap |  |  |  | From old scrap |  |  | Total
Type of operation | 2018 |  | 2019 |  | 2018 |  | 2019 | 2018 | 2019
Ingot makers | 9110 | r | 5840 |  | 48800 | r | 58000 | 57900 | 63900
Refineries2 | 20100 | e | 20100 | e | 21000 |  | 24200 | 41200 | 44400
Brass and wire-rod mills | 617000 |  | 617000 |  | 35800 |  | 36500 | 652000 | 653000
Foundries and miscellaneous manufacturers | 25800 |  | 19300 |  | 11000 |  | 22100 | 36700 | 41400
Total | 672000 |  | 662000 |  | 117000 | r | 141000 | 788000 | 803000
eEstimated. rRevised.
1Table includes data available through June 28, 2021. Data are rounded to no more than three significant digits; may not add to totals shown.
2Electrolytically refined and fire refined from scrap based on source of material at smelter or refinery level.

## T8
TABLE 8
PRODUCTION OF SECONDARY COPPER AND COPPER-ALLOY PRODUCTS
IN THE UNITED STATES1
(Metric tons, gross weight)
Item produced from scrap | 2018 |  | 2019
Unalloyed copper products2 | 41300 |  | 44400
Alloyed copper products:
Brass and bronze ingots:
Tin bronzes | 6240 | r | 6830
Leaded red brass and semi-red brass | 35900 | r | 39600
High leaded tin bronze | 6600 | r | 8830
Yellow brass | 1620 | r | 1710
Manganese bronze | 6570 | r | 7260
Aluminum bronze | 5090 | r | 5360
Nickel silver | 1150 | r | 1320
Silicon bronze and brass | 4020 | r | 4930
Copper-base hardeners and master alloyse | 4480 |  | 4480
Miscellaneous | 8510 | r | 7500
Total | 80200 | r | 87800
Brass mill and wire-rod mill products | 735000 |  | 739000
Brass and bronze castings | 33800 |  | 33900
Copper in chemical productse | 1800 |  | 1800
Grand total | 893000 | r | 907000
eEstimated. rRevised.
1Table includes data available through June 28, 2021. Data are rounded to no more than three significant digits; may not add to totals shown.
2Includes electrolytically refined copper, fire-refined copper, and copper castings.

## T9
TABLE 9
ESTIMATED COMPOSITION OF SECONDARY COPPER-ALLOY PRODUCTION IN THE UNITED STATES1
(Metric tons)
| Copper |  | Tin |  | Lead |  | Zinc |  | Nickel |  | Aluminum |  | Total
Brass and bronze ingots:
2018 | 65900 | r | 2880 | r | 4180 | r | 7130 | r | 131 | r | 11 | r | 80200 | r
2019 | 77800 |  | 1960 |  | 2860 |  | 5120 |  | 135 |  | 9 |  | 87800
Brass mill and wire-rod mill products:
2018 | 652000 |  | 412 |  | 1670 |  | 79900 |  | 1140 |  | 16 |  | 735000
2019 | 655000 |  | 414 |  | 1680 |  | 80200 |  | 1150 |  | 16 |  | 739000
Brass and bronze castings:
2018 | 32900 |  | 136 |  | 143 |  | 638 |  | 47 |  | 27 |  | 33800
2019 | 32900 |  | 137 |  | 145 |  | 642 |  | 47 |  | 27 |  | 33900
rRevised.
1Table includes data available through June 28, 2021. Data are rounded to no more than three significant digits; may not add to totals shown.

## T10
TABLE 10
CONSUMPTION AND YEAREND STOCKS OF COPPER-BASE SCRAP IN THE UNITED STATES1
(Metric tons, gross weight)
| 2018 |  |  |  | 2019
Scrap type and processor | Consumption |  | Stocks |  | Consumption | Stocks
Unalloyed scrap:
No. 1 wire and heavy:
Smelters, refiners, and ingot makers | 9910 | r | W |  | 14300 | W
Brass and wire-rod mills | 393000 |  | (2) |  | 387000 | (2)
Foundries and miscellaneous manufacturers | 20600 |  | (2) |  | 21900 | (2)
No. 2 mixed heavy and light:
Smelters, refiners, and ingot makers | 58900 | r | W |  | 57000 | W
Brass and wire-rod mills | 92300 |  | (2) |  | 95000 | (2)
Foundries and miscellaneous manufacturers | 12000 |  | (2) |  | 14600 | (2)
Total unalloyed scrap:
Smelters, refiners, and ingot makers | 68800 | r | 68400 | r | 71300 | 68000
Brass and wire-rod mills | 486000 |  | 1260 |  | 482000 | 700
Foundries and miscellaneous manufacturers | 32600 |  | 3290 |  | 36600 | 3040
Alloyed scrap:
Red brass:3
Smelters, refiners, and ingot makers | 12200 | r | 1710 | r | 13000 | 1610
Brass mills | W |  | (2) |  | W | (2)
Foundries and miscellaneous manufacturers | W |  | (2) |  | W | (2)
Leaded yellow brass:
Smelters, refiners, and ingot makers | 8730 | r | 998 | r | 9070 | 628
Brass mills | W |  | (2) |  | W | (2)
Foundries and miscellaneous manufacturers | 640 |  | (2) |  | 739 | (2)
Yellow and low brass, all plants | 65400 |  | 902 |  | 72800 | 885
Cartridge cases and brass, all plants | W |  | (2) |  | W | (2)
Auto radiators:
Smelters, refiners, and ingot makers | 15000 | r | 708 | r | 16600 | 621
Foundries and miscellaneous manufacturers | W |  | (2) |  | W | (2)
Bronzes:
Smelters, refiners, and ingot makers | 8570 | r | 808 | r | 10100 | 1220
Brass mills and miscellaneous manufacturers | 408 |  | (2) |  | 198 | (2)
Nickel-copper alloys, all plants | 9670 |  | 186 |  | 10900 | 171
Low grade and residues; smelters, refiners,
miscellaneous manufacturers | 8890 |  | 620 |  | 3460 | 477
Other alloy scrap:4
Smelters, refiners, and ingot makers | W |  | 531 | r | W | 233
Brass mills and miscellaneous manufacturers | W |  | (2) |  | W | (2)
Total alloyed scrap:
Smelters, refiners, and ingot makers | 54100 | r | 6960 | r | 58300 | 6520
Brass mills | 263000 |  | 501 |  | 270000 | 385
Foundries and miscellaneous manufacturers | 10300 |  | 1160 |  | 12200 | 1110
Grand total, scrap:
Smelters, refiners, and ingot makers | 123000 | r | 75400 | r | 130000 | 74500
Brass and wire-rod mills | 749000 |  | 1760 |  | 752000 | 1090
Foundries and miscellaneous manufacturers | 42900 |  | 4450 |  | 48700 | 4150
rRevised. W Withheld to avoid disclosing company proprietary data; included in totals.
1Table includes data available through June 28, 2021. Data are rounded to no more than three significant digits; may not add to totals shown.
2Individual breakdown is not available; included in totals.
3Includes cocks and faucets, commercial bronze, composition turnings, gilding metal, railroad car boxes, and silicon bronze.
4Includes aluminum bronze, beryllium copper, and refinery brass.

## T11
TABLE 11
CONSUMPTION OF PURCHASED COPPER-BASE SCRAP IN THE UNITED STATES1
(Metric tons, gross weight)
| New scrap |  |  |  | Old scrap |  |  | Total
Type of operation | 2018 |  | 2019 |  | 2018 |  | 2019 | 2018 |  | 2019
Ingot makers | 24200 | r | 15500 |  | 57300 | r | 68200 | 81500 | r | 83700
Smelters and refineries | 20800 | r, e | 20800 | e | 20700 | r | 25100 | 41400 | r | 45900
Brass and wire-rod mills2 | 712000 |  | 714000 |  | 36800 |  | 38800 | 749000 |  | 752000
Foundries and miscellaneous manufacturers | 30800 |  | 22700 |  | 12100 |  | 26000 | 42900 |  | 48700
Total | 788000 | r | 773000 |  | 127000 |  | 158000 | 915000 | r | 931000
eEstimated. rRevised.
1Table includes data available through June 28, 2021. Data are rounded to no more than three significant digits; may not add to totals shown.
2Consumption at brass and wire-rod mills assumed equal to receipts.

## T12
TABLE 12
FOUNDRIES AND MISCELLANEOUS MANUFACTURERS CONSUMPTION OF BRASS
INGOT, REFINED COPPER, AND COPPER SCRAP IN THE UNITED STATES1
(Metric tons, gross weight)
Ingot type or material consumed | 2018 |  | 2019
Brass ingot:
Tin bronzes | 6370 | r | 3160
Leaded red brass and semi-red brass | 26200 | r | 20900
Yellow, leaded, low brass2 | 14000 |  | 15500
Manganese bronze | 2390 |  | 2830
Nickel silver3 | 4720 |  | 5560
Aluminum bronze | 3340 | r | 4600
Hardeners and master alloys4 | 3550 |  | 3550 | e
Lead free alloys5 | 3880 |  | 3880 | e
Total | 64400 | r | 59900
Refined copper | 60900 | r | 54900
Copper scrap | 42900 |  | 48700
eEstimated. rRevised.
1Table includes data available through June 28, 2021. Data are rounded to no more than three significant digits; may not add to totals shown.
2Includes brass and silicon bronze.
3Includes brass, copper nickel, and nickel bronze.
4Includes special alloys.
5Includes copper-bismuth and copper-bismuth-selenium alloys.

## T13
TABLE 13
AVERAGE BUYING PRICES FOR COPPER SCRAP
IN THE UNITED STATES1
(Cents per pound)
New York dealers
| Brass mills | Refiners | No. 2 | Red brass turnings
Year | no. 1 scrap | no. 2 scrap | scrap | and borings
2018 | 283.19 | 254.9 | 200.31 | 150.76
2019 | 262.76 | 233.19 | 185.19 | 136.53
1Table includes data available through June 28, 2021.
Source: Fastmarkets-AMM.

## T14
TABLE 14
U.S. EXPORTS OF UNMANUFACTURED COPPER (COPPER CONTENT), BY COUNTRY OR LOCALITY1
| Ore and concentrates2 |  | Matte, ash, and precipitates3 |  | Blister and anodes4 |  | Refined5 |  | Unalloyed copper scrap6 |  | Total
| Quantity | Value7 | Quantity | Value7 | Quantity | Value7 | Quantity | Value7 | Quantity | Value7 | Quantity | Value7
Country or locality | (metric tons) | (thousands) | (metric tons) | (thousands) | (metric tons) | (thousands) | (metric tons) | (thousands) | (metric tons) | (thousands) | (metric tons) | (thousands)
2018 | 253000 | 1650000 | 27500 | 57500 | 6970 | 42600 | 190000 | 1270000 | 509000 | 2350000 | 987000 | 5360000
2019:
Belgium | 161 | 655 | 3290 | 4020 | 359 | 1040 | 129 | 690 | 23600 | 117000 | 27600 | 123000
Brazil | 5370 | 29100 | -- | -- | 39 | 258 | 1 | 17 | 416 | 2150 | 5830 | 31600
Bulgaria | 15900 | 87900 | -- | -- | -- | -- | -- | -- | 636 | 3040 | 16500 | 90900
Canada | 14400 | 79300 | 14300 | 29000 | 2600 | 12600 | 32300 | 200000 | 48900 | 264000 | 113000 | 584000
China | 7 | 37 | 97 | 157 | 200 | 1320 | 13 | 153 | 74800 | 377000 | 75200 | 379000
Germany | 2600 | 13300 | 597 | 2110 | 286 | 1890 | 1 | 8 | 29400 | 125000 | 32900 | 142000
Greece | -- | -- | -- | -- | -- | -- | -- | -- | 8180 | 48600 | 8180 | 48600
Hong Kong | -- | -- | 19 | 21 | 279 | 1900 | 20 | 80 | 19900 | 82200 | 20200 | 84200
India | -- | -- | -- | -- | 259 | 1490 | 36 | 220 | 14400 | 60600 | 14700 | 62300
Italy | -- | -- | -- | -- | 208 | 1280 | 26 | 247 | 836 | 3530 | 1070 | 5060
Japan | 47700 | 267000 | 48 | 20 | 26 | 178 | 11 | 143 | 22600 | 119000 | 70300 | 386000
Korea, Republic of | 20400 | 109000 | 74 | 117 | 1520 | 10300 | 682 | 4640 | 46900 | 240000 | 69700 | 363000
Malaysia | 35 | 173 | -- | -- | 188 | 1210 | 1 | 7 | 65300 | 211000 | 65500 | 213000
Mexico | 183000 | 1240000 | 1210 | 4110 | 32 | 219 | 92100 | 588000 | 3100 | 18500 | 280000 | 1850000
Montenegro | 1400 | 6630 | -- | -- | -- | -- | -- | -- | -- | -- | 1400 | 6630
Philippines | 11900 | 63600 | -- | -- | 56 | 413 | 2 | 3 | 1750 | 5130 | 13700 | 69200
Poland | -- | -- | -- | -- | -- | -- | 1 | 14 | 5450 | 28200 | 5450 | 28300
Slovakia | -- | -- | 1080 | 4430 | -- | -- | -- | -- | 1070 | 4630 | 2140 | 9070
Spain | 49200 | 259000 | 259 | 295 | 61 | 401 | -- | -- | 1510 | 6950 | 51000 | 267000
Sweden | -- | -- | -- | -- | 463 | 1060 | (8) | 28 | 3220 | 15700 | 3680 | 16800
Taiwan | -- | -- | 48 | 140 | 40 | 196 | -- | -- | 20300 | 91200 | 20300 | 91500
Other | 548 | 3280 | 715 | 1250 | 651 | 3520 | 179 | 1630 | 29500 | 139000 | 31600 | 149000
Total | 353000 | 2150000 | 21800 | 45600 | 7270 | 39200 | 125000 | 795000 | 422000 | 1960000 | 929000 | 5000000
-- Zero.
1Table includes data available through July 6, 2021. Data are rounded to no more than three significant digits; may not add to totals shown.
2Schedule B of the United States code 2603.00.0010. Includes copper ore and concentrates only; excludes copper contained in ore and concentrates of other metals.
3Schedule B codes 2620.30.0000, 7401.00.0010, and 7401.00.0050. Includes copper matte, ash, and precipitates only; excludes the copper content of mattes and ashes of other metals.
4Schedule B code 7402.00.0000.
5Schedule B codes 7403.11.0000, 7403.12.0000, 7403.13.0000, and 7403.19.0000.
6Schedule B codes 7404.00.0010, 7404.00.0015, 7404.00.0025, and 7404.00.0030.
7Free alongside ship value.
8Less than ½ unit.
Source: U.S. Census Bureau.

## T15
TABLE 15
U.S. EXPORTS OF COPPER SEMIMANUFACTURES (GROSS WEIGHT), BY COUNTRY OR LOCALITY1, 2
| Pipes and tubing3 |  | Plates, sheets, foil, bars4 |  | Bare wire, including wire rod5 |  | Wire and cable, stranded6 |  | Copper sulfate7
| Quantity | Value8 | Quantity | Value8 | Quantity | Value8 | Quantity | Value8 | Quantity | Value8
Country or locality | (metric tons) | (thousands) | (metric tons) | (thousands) | (metric tons) | (thousands) | (metric tons) | (thousands) | (metric tons) | (thousands)
2018 | 15600 | 136000 | 27400 | 278000 | 163000 | 1110000 | 44300 | 368000 | 8080 | 44800
2019:
Brazil | 534 | 4010 | 76 | 1050 | 9 | 167 | 8 | 126 | (9) | 13
Canada | 2430 | 23000 | 6200 | 53000 | 33700 | 218000 | 12400 | 90900 | 3070 | 6160
China | 514 | 3070 | 1510 | 36200 | 329 | 2840 | 125 | 3490 | 476 | 5900
Dominican Republic | 40 | 383 | 3 | 37 | 71 | 343 | 99 | 928 | 129 | 306
France | 4 | 27 | 16 | 783 | 5 | 25 | 134 | 5320 | 21 | 379
Germany | 68 | 626 | 371 | 4030 | 66 | 661 | 17 | 995 | 20 | 85
Hong Kong | 9 | 320 | 1070 | 26900 | 49 | 216 | 31 | 958 | -- | --
Ireland | (9) | 4 | 33 | 112 | 10 | 96 | 13 | 130 | 1400 | 8180
Israel | 8 | 44 | 55 | 396 | 37 | 303 | 25 | 717 | 862 | 3100
Japan | 5 | 46 | 508 | 12400 | 4 | 96 | 59 | 923 | 117 | 1350
Jordan | 192 | 1740 | -- | -- | -- | -- | (9) | 6 | -- | --
Korea, Republic of | 18 | 286 | 337 | 5030 | 401 | 2750 | 21 | 775 | 699 | 6820
Malaysia | 12 | 127 | 338 | 5800 | 391 | 3770 | 209 | 729 | 240 | 460
Mexico | 5930 | 51500 | 12000 | 98900 | 123000 | 789000 | 20200 | 166000 | 18 | 40
Morocco | -- | -- | -- | -- | -- | -- | 107 | 6880 | -- | --
Saudi Arabia | 1610 | 11700 | 11 | 198 | -- | -- | 299 | 1520 | -- | --
Singapore | 58 | 533 | 198 | 1820 | 564 | 3950 | 39 | 394 | 72 | 1260
Taiwan | 29 | 402 | 240 | 4240 | 2 | 23 | 141 | 697 | 1030 | 11900
Thailand | 2 | 76 | 442 | 4090 | 13 | 46 | 75 | 474 | -- | --
United Arab Emirates | 569 | 4970 | 6 | 83 | 19 | 101 | 9 | 113 | -- | --
United Kingdom | 35 | 438 | 119 | 864 | 94 | 401 | 11 | 429 | -- | --
Vietnam | 437 | 2670 | 17 | 788 | 1 | 16 | 3 | 70 | -- | --
Other | 536 | 4810 | 557 | 6460 | 410 | 3350 | 522 | 12500 | 225 | 1080
Total | 13000 | 111000 | 24100 | 263000 | 159000 | 1030000 | 34500 | 295000 | 8380 | 47000
-- Zero.
1Table includes data available through October 1, 2020. Data are rounded to no more than three significant digits; may not add to totals shown.
2With the exception of copper sulfate, all categories include refined copper only; copper-alloy products are excluded.
3Includes all products listed under the Schedule B of the United States heading 7411.10 (tubes and pipes of refined copper), whether or not seamless.
4Includes all products listed under the Schedule B headings 7407.10 (bars, rods, and profiles of refined copper); 7409.11 and 7409.19 (plates, sheets, and strip of refined copper), whether or not coiled; and 7410.11 (foil of refined copper, not backed).
5Includes all products listed under the Schedule B headings 7408.11 and 7408.19 (wire of refined copper), regardless of the maximum cross-sectional dimension. Exports of wire rod (wire with a maximum cross-sectional dimension of more than 6 millimeters) were 153,000 metric tons (t) valued at $1.04 billion in 2018 and 149,000 t valued at $951 million in 2019.
6Includes all products listed under the Schedule B heading 7413 (stranded wire and cables of refined copper, not electrically insulated), excluding those with fittings or made into articles.
7Schedule B code 2833.25.0000.
8Free alongside ship value.
9Less than ½ unit.
Source: U.S. Census Bureau.

## T16
TABLE 16
U.S. IMPORTS FOR CONSUMPTION OF UNMANUFACTURED COPPER (COPPER CONTENT), BY COUNTRY OR LOCALITY1
| Ore and concentrates2 |  | Matte, ash, and precipitates3 |  | Blister and anodes4 |  | Refined5 |  | Unalloyed scrap6 |  | Total
| Quantity | Value7 | Quantity | Value7 | Quantity | Value7 | Quantity | Value7 | Quantity | Value7 | Quantity | Value7
Country or locality | (metric tons) | (thousands) | (metric tons) | (thousands) | (metric tons) | (thousands) | (metric tons) | (thousands) | (metric tons) | (thousands) | (metric tons) | (thousands)
2018 | 32200 | 89800 | 1820 | 5870 | 372 | 2940 | 778000 | 5130000 | 34400 | 165000 | 847000 | 5400000
2019:
Belgium | -- | -- | 228 | 1060 | -- | -- | 2300 | 14800 | -- | -- | 2530 | 15900
Bolivia | -- | -- | 13 | 45 | -- | -- | 1510 | 9110 | 77 | 297 | 1600 | 9450
Canada | (8) | 13 | 451 | 1900 | (8) | 10 | 138000 | 834000 | 16700 | 82000 | 155000 | 918000
Chile | -- | -- | -- | -- | -- | -- | 422000 | 2550000 | -- | -- | 422000 | 2550000
Colombia | 25 | 125 | -- | -- | -- | -- | -- | -- | 251 | 949 | 276 | 1070
Costa Rica | -- | -- | -- | -- | -- | -- | -- | -- | 473 | 1550 | 473 | 1550
Dominican Republic | -- | -- | -- | -- | -- | -- | -- | -- | 610 | 2550 | 610 | 2550
Finland | -- | -- | -- | -- | 191 | 1140 | 38 | 241 | -- | -- | 229 | 1380
Germany | -- | -- | (8) | 8 | -- | -- | 2010 | 13600 | 188 | 142 | 2200 | 13700
Japan | -- | -- | 295 | 518 | (8) | 46 | 2540 | 24100 | 1040 | 3750 | 3880 | 28500
Mexico | 27000 | 148000 | 138 | 353 | (8) | 3 | 82300 | 492000 | 11400 | 46000 | 121000 | 687000
Netherlands | -- | -- | 120 | 121 | 4 | 36 | (8) | 2 | 76 | 217 | 200 | 376
Panama | -- | -- | -- | -- | -- | -- | -- | -- | 736 | 3690 | 736 | 3690
Peru | (8) | 4 | -- | -- | -- | -- | 10000 | 59500 | 56 | 217 | 10100 | 59700
Saudi Arabia | -- | -- | 98 | 474 | -- | -- | -- | -- | 19 | 66 | 117 | 540
Spain | -- | -- | 540 | 530 | 1 | 5 | (8) | 3 | -- | -- | 541 | 538
Zambia | -- | -- | -- | -- | -- | -- | 689 | 4440 | -- | -- | 689 | 4440
Other | 2 | 3 | 76 | 382 | 40 | 607 | 1160 | 8060 | 788 | 3360 | 2060 | 12400
Total | 27000 | 149000 | 1960 | 5390 | 236 | 1850 | 663000 | 4010000 | 32500 | 145000 | 724000 | 4310000
-- Zero.
1Table includes data available through October 1, 2020. Data are rounded to no more than three significant digits; may not add to totals shown.
2Harmonized Tariff Schedule of the United States (HTS) code 2603.00.0010. Includes copper ore and concentrates only; excludes copper contained in ore and concentrates of other metals.
3HTS codes 2620.30.0010 and 7401.00.0000. Includes copper matte, ash, and precipitates only; excludes the copper content of mattes and ashes of other metals.
4HTS code 7402.00.0000.
5HTS codes 7403.11.0000, 7403.12.0000, 7403.13.0000, and 7403.19.0000.
6HTS codes 7404.00.3020 and 7404.00.6020.
7U.S. Customs value.
8Less than ½ unit.
Source: U.S. Census Bureau.

## T17
TABLE 17
U.S. IMPORTS FOR CONSUMPTION OF COPPER SEMIMANUFACTURES (GROSS WEIGHT), BY COUNTRY OR LOCALITY1, 2
| Pipes and tubing3 |  | Plates, sheets, foil, bars4 |  | Bare wire, including wire rod5 |  | Wire and cable, stranded6 |  |  | Copper sulfate7
| Quantity | Value8 | Quantity | Value8 | Quantity | Value8 | Quantity |  | Value8 | Quantity | Value8
Country or locality | (metric tons) | (thousands) | (metric tons) | (thousands) | (metric tons) | (thousands) | (metric tons) |  | (thousands) | (metric tons) | (thousands)
2018 | 62900 | 520000 | 65300 | 632000 | 181000 | 1270000 | 3510 | r | 29800 | 42700 | 94700
2019:
Bahrain | 1100 | 7890 | -- | -- | -- | -- | -- |  | -- | -- | --
Brazil | 1160 | 8150 | 2220 | 16000 | 30 | 276 | 3 |  | 17 | 171 | 327
Bulgaria | -- | -- | 1140 | 8070 | -- | -- | -- |  | -- | -- | --
Canada | 13400 | 120000 | 455 | 4830 | 176000 | 1130000 | 757 |  | 4930 | 2330 | 4620
Chile | -- | -- | 148 | 777 | -- | -- | -- |  | -- | 1990 | 3710
China | 606 | 4930 | 1790 | 16000 | 472 | 4250 | 67 |  | 711 | 22 | 66
Finland | 414 | 5190 | 5370 | 47700 | 807 | 6920 | 4 |  | 42 | -- | --
France | 36 | 442 | 2170 | 18500 | 223 | 6350 | 73 |  | 1340 | -- | --
Germany | 1990 | 19500 | 20800 | 173000 | 1090 | 10900 | 57 |  | 1400 | (9) | 24
Greece | 2880 | 20900 | 11 | 105 | -- | -- | -- |  | -- | -- | --
India | 833 | 6470 | 344 | 2700 | 9 | 79 | 96 |  | 1420 | 244 | 462
Italy | 1660 | 14800 | 684 | 5490 | 7 | 145 | 400 |  | 3470 | 57 | 208
Japan | 84 | 870 | 9940 | 152000 | 725 | 9100 | 2 |  | 28 | 264 | 273
Korea, Republic of | 9810 | 71300 | 1950 | 21500 | 1950 | 13600 | 3 |  | 64 | -- | --
Malaysia | 2460 | 18400 | 24 | 96 | -- | -- | (9) |  | 6 | -- | --
Mexico | 4950 | 40600 | 2100 | 15100 | 12800 | 78900 | 599 |  | 4240 | 31800 | 67800
Peru | -- | -- | 8920 | 64200 | 2300 | 15000 | -- |  | -- | 1990 | 3690
Russia | -- | -- | (9) | 5 | (9) | 7 | -- |  | -- | 3360 | 7490
Taiwan | 44 | 480 | 3190 | 38500 | 113 | 1530 | 9 |  | 169 | 1040 | 2320
Turkey | -- | -- | 11 | 74 | 122 | 959 | 1510 |  | 11700 | 59 | 107
Vietnam | 20200 | 146000 | -- | -- | 1 | 15 | -- |  | -- | -- | --
Other | 1660 | 15200 | 1730 | 17700 | 339 | 3650 | 174 |  | 2850 | 272 | 3020
Total | 63300 | 502000 | 62900 | 603000 | 197000 | 1280000 | 3760 |  | 32400 | 43600 | 94100
rRevised. -- Zero.
1Table includes data available through October 1, 2020. Data are rounded to no more than three significant digits; may not add to totals shown.
2With the exception of copper sulfate, all categories include refined copper only; copper-alloy products are excluded.
3Includes all products listed under the Harmonized Tariff Schedule of the United States (HTS) heading 7411.10 (tubes and pipes of refined copper), whether or not seamless and (or) coiled.
4Includes all products listed under the HTS headings 7407.10 (bars, rods, and profiles of refined copper), whether or not hollow; 7409.11 and 7409.19 (plates, sheets, and strip of refined copper), whether or not coiled; and 7410.11 (foil of refined copper, not backed).
5Includes all products listed under the HTS headings 7408.11 and 7408.19 (wire of refined copper), regardless of the maximum cross-sectional dimension. Imports of wire rod (wire with a maximum cross-sectional dimension of more than 6 millimeters) were 168,000 metric tons (t) valued at $1.17 billion in 2018 and 178,000 t valued at $1.15 billion in 2019.
6Includes all products listed under the HTS heading 7413 (stranded wire and cables of refined copper, not electrically insulated), excluding those with fittings or made into articles.
7HTS code 2833.25.0000.
8U.S. Customs value.
9Less than ½ unit.
Source: U.S. Census Bureau.

## T18
TABLE 18
U.S. EXPORTS OF COPPER SCRAP, BY COUNTRY OR LOCALITY1
| Unalloyed copper scrap2 |  | Copper-alloy scrap3
| Quantity | Value4 | Gross weight | Copper contente, 5 | Value4
Country or locality | (metric tons) | (thousands) | (metric tons) | (metric tons) | (thousands)
2018 | 509000 | 2350000 | 404000 | 262000 | 807000
2019:
Austria | 3610 | 19000 | 350 | 228 | 1410
Belgium | 23600 | 117000 | 14300 | 9290 | 43500
Canada | 48900 | 264000 | 41900 | 27200 | 35700
China | 74800 | 377000 | 13100 | 8510 | 28200
Germany | 29400 | 125000 | 14300 | 9310 | 57300
Greece | 8180 | 48600 | 973 | 632 | 2820
Hong Kong | 19900 | 82200 | 30500 | 19800 | 69300
India | 14400 | 60600 | 45500 | 29600 | 113000
Japan | 22600 | 119000 | 20300 | 13200 | 74800
Korea, Republic of | 46900 | 240000 | 25000 | 16200 | 81700
Malaysia | 65300 | 211000 | 156000 | 102000 | 197000
Mexico | 3100 | 18500 | 582 | 378 | 2120
Netherlands | 4300 | 25300 | 1010 | 657 | 3210
Pakistan | 882 | 4160 | 19800 | 12800 | 12000
Poland | 5450 | 28200 | 45 | 29 | 121
Singapore | 2370 | 9790 | 3350 | 2180 | 6000
Spain | 1510 | 6950 | 8510 | 5530 | 23000
Sweden | 3220 | 15700 | 3430 | 2230 | 12300
Taiwan | 20300 | 91200 | 20300 | 13200 | 42400
Thailand | 4120 | 14900 | 16300 | 10600 | 20500
Other | 18900 | 84200 | 13600 | 8860 | 26700
Total | 422000 | 1960000 | 449000 | 292000 | 853000
eEstimated.
1Table includes data available through October 1, 2020. Data are rounded to no more than three significant digits; may not add to totals shown.
2Schedule B of the United States codes 7404.00.0010, 7404.00.0015, 7404.00.0025, and 7404.00.0030.
3Schedule B codes 7404.00.0041, 7404.00.0046, 7404.00.0051, 7404.00.0056, 7404.00.0061, 7404.00.0066, 7404.00.0075, 7404.00.0085, and 7404.00.0095.
4Free alongside ship value.
5Content is estimated by the U.S. Geological Survey to be 65% of gross weight.
Source: U.S. Census Bureau.

## T19
TABLE 19
U.S. IMPORTS FOR CONSUMPTION OF COPPER SCRAP, BY COUNTRY OR LOCALITY1
| Unalloyed copper scrap2 |  | Copper-alloy scrap3
| Quantity | Value4 | Gross weight | Copper contente, 5 | Value4
Country or locality | (metric tons) | (thousands) | (metric tons) | (metric tons) | (thousands)
2018 | 34400 | 165000 | 123000 | 88300 | 601000
2019:
Bahamas, The | -- | -- | 736 | 530 | 2000
Bolivia | 77 | 297 | 222 | 160 | 701
Brazil | -- | -- | 429 | 309 | 1480
Canada | 16700 | 82000 | 49900 | 35900 | 258000
Cayman Islands | -- | -- | 241 | 174 | 760
Chile | -- | -- | 1300 | 934 | 7300
Colombia | 251 | 949 | 1050 | 752 | 5180
Costa Rica | 473 | 1550 | 1160 | 838 | 5100
Dominican Republic | 610 | 2550 | 2120 | 1520 | 6950
Ecuador | -- | -- | 416 | 300 | 1320
El Salvador | -- | -- | 695 | 500 | 3340
Germany | 188 | 142 | 111 | 80 | 494
Guatemala | 17 | 86 | 603 | 434 | 1660
Honduras | 63 | 307 | 679 | 489 | 2500
Hong Kong | 16 | 60 | 229 | 165 | 101
Japan | 1040 | 3750 | -- | -- | --
Mexico | 11400 | 46000 | 42000 | 30200 | 152000
Pakistan | 151 | 496 | -- | -- | --
Panama | 736 | 3690 | 483 | 348 | 1790
Peru | 56 | 217 | 472 | 340 | 1140
Suriname | 124 | 620 | 100 | 72 | 366
Venezuela | 28 | 114 | 554 | 399 | 2240
Vietnam | 114 | 515 | 17 | 12 | 65
Other | 369 | 1450 | 1840 | 1320 | 6500
Total | 32500 | 145000 | 105000 | 75800 | 461000
eEstimated. -- Zero.
1Table includes data available through October 15, 2020. Data are rounded to no more than three significant digits; may not add to totals shown.
2Harmonized Tariff Schedule of the United States (HTS) codes 7404.00.3020 and 7404.00.6020.
3HTS codes 7404.00.3045, 7404.00.3055, 7404.00.3065, 7404.00.3090, 7404.00.6045, 7404.00.6055, 7404.00.6065, and 7404.00.6090.
4U.S. Customs value.
5Content is estimated by the U.S. Geological Survey to be 72% of gross weight.
Source: U.S. Census Bureau.

## T20
TABLE 20
COPPER: WORLD MINE PRODUCTION, BY COUNTRY OR LOCALITY1, 2
(Metric tons, copper content)
Country or locality | 2015 |  | 2016 |  | 2017 |  | 2018 |  | 2019
Albania, concentrates | 1900 | e, 3 | 200 | e, 3 | -- |  | 2600 | r | 3600
Argentina, concentrates | 61766 |  | 81902 |  | 33303 |  | 17435 | r | --
Armenia, concentrates | 75700 |  | 95079 |  | 95793 |  | 68928 |  | 88000
Australia:
Concentrates | 956000 | 4 | 918000 |  | 823000 | r | 888000 | r | 909000
Leaching, electrowon | 40000 | 4 | 30000 |  | 26000 |  | 23000 | r | 25000
Total | 996000 | 4 | 948000 |  | 849000 | r | 911000 | r | 934000
Azerbaijan, concentrates | 969 |  | 1947 |  | 2063 |  | 1650 |  | 2213
Bolivia:
Concentrates | 7690 |  | 6519 |  | 4450 | r | 2102 | r | 1400 | e
Leaching, electrowon | 1789 |  | 2199 |  | 2269 | r | 3114 | r | 3100 | e
Total | 9479 |  | 8718 |  | 6719 | r | 5216 | r | 4500 | e
Botswana, concentrates | 9126 |  | 12415 |  | 1239 |  | 1462 | r | --
Brazil, concentrates | 350940 |  | 338921 |  | 384542 |  | 385762 | r | 381000
Bulgaria, concentrates5 | 71748 |  | 70573 |  | 73003 |  | 69841 |  | 70927
Burma, leaching, electrowon | 46900 |  | 75000 |  | 115100 |  | 153000 |  | 153100
Canada:
Concentrates | 714647 |  | 693059 |  | 594994 |  | 542932 | r | 572705
Leaching, electrowon | 500 |  | -- |  | -- |  | -- |  | --
Total | 715147 |  | 693059 |  | 594994 |  | 542932 | r | 572705
Chile:
Concentrates | 3993700 |  | 3892300 |  | 3917300 |  | 4256300 |  | 4207200
Leaching, electrowon | 1778400 |  | 1660300 |  | 1586200 |  | 1575300 |  | 1580200
Total | 5772100 |  | 5552600 |  | 5503500 |  | 5831600 |  | 5787400
China:
Concentrates | 1670000 |  | 1850700 |  | 1656400 | r | 1569900 | r | 1628000
Leaching, electrowon | 44900 |  | 49500 |  | 50000 |  | 55000 |  | 55700
Total | 1714900 |  | 1900200 |  | 1706400 | r | 1624900 | r | 1683700
Colombia, concentrates | 5463 |  | 8493 |  | 9355 |  | 9920 |  | 7644
Congo (Brazzaville), leaching, electrowon | -- |  | -- |  | 15400 |  | 15000 | e | 15000 | e
Congo (Kinshasa):
Concentratese, 6 | 168000 | r | 212000 | r | 276000 |  | 280000 |  | 224000
Leaching, electrowon | 870589 |  | 811274 |  | 818730 |  | 945607 |  | 1066500
Total | 1038589 | r | 1023274 | r | 1094730 |  | 1225607 |  | 1290500
Cyprus, leaching, electrowon | 2121 |  | 1754 |  | 1293 |  | 908 |  | 703
Dominican Republic, concentrates | 7324 |  | 9725 |  | 9618 |  | 8588 | r | 10500
Ecuador, concentratese, 3 | 1400 |  | 40000 |  | 8200 |  | 42000 | r | 50000
Eritrea, concentrates | 61600 |  | 25300 |  | 7900 |  | 17000 |  | 16008
Finland, concentrates | 41805 |  | 47488 |  | 53144 |  | 46674 |  | 32861
Georgia, concentratese | 6500 |  | 7700 |  | 9500 |  | 9200 |  | 10000
India, concentrates | 29900 |  | 29600 | e, 3 | 30300 | e, 3 | 35300 | r, e, 3 | 29200 | e, 3
Indonesia:
Concentrates | 577300 |  | 716200 |  | 598800 |  | 634000 |  | 344000
Leaching, electrowon | 1226 |  | 11760 |  | 23160 |  | 17071 |  | 16777
Total | 578526 |  | 727960 |  | 621960 |  | 651071 |  | 360777
Iran:
Concentrates | 233400 |  | 275900 |  | 288900 |  | 300800 |  | 295800
Leaching, electrowon | 13000 |  | 13400 |  | 13200 |  | 15700 |  | 16400
Total | 246400 |  | 289300 |  | 302100 |  | 316500 |  | 312200
Kazakhstan:
Concentrates | 458100 |  | 432400 |  | 515600 |  | 592800 | r | 522600
Leaching, electrowon | 15500 |  | 35100 |  | 42200 |  | 42700 |  | 39500
Total | 473600 |  | 467500 |  | 557800 |  | 635500 | r | 562100
Korea, North, concentratese | 20000 |  | 25000 |  | 10000 |  | 10000 |  | 10000
Korea, Republic of, concentrates | -- |  | 108 |  | 7 |  | -- |  | --
Kyrgyzstan, concentrates | 3100 |  | 8300 |  | 8000 |  | 7600 |  | 7400
See footnotes at end of table.
TABLE 20—Continued
COPPER: WORLD MINE PRODUCTION, BY COUNTRY OR LOCALITY1, 2
(Metric tons, copper content)
Country or locality | 2015 |  | 2016 |  | 2017 |  | 2018 |  | 2019
Laos:
Concentrates | 78449 |  | 89187 |  | 90363 |  | 83680 |  | 69284
Leaching, electrowon | 89253 |  | 78492 |  | 62941 |  | 68200 |  | 72000
Total | 167702 |  | 167679 |  | 153304 |  | 151880 |  | 141284
Macedonia:
Concentrates | 8834 |  | 9032 |  | 8008 |  | 6950 |  | 6512
Leaching, electrowon | 2268 |  | 1396 |  | 958 |  | 768 |  | 719
Total | 11102 |  | 10428 |  | 8966 |  | 7718 |  | 7231
Mauritania, concentrates | 45001 |  | 32818 |  | 28791 |  | 28137 |  | 29620
Mexico:
Concentrates | 386400 | 4 | 555800 | r, 4 | 539200 | r | 529400 | r, 4 | 535000 | e
Leaching, electrowon | 208100 | 4 | 238200 | r, 4 | 203000 | r | 167200 | r, 4 | 180000 | e
Total | 594500 | 4 | 794000 | r, 4 | 742200 | r | 696600 | r, 4 | 715000 | e
Mongolia:
Concentrates | 311745 |  | 332000 | e, 3 | 303000 | e, 3 | 301000 | e, 3 | 290000 | e, 3
Leaching, electrowon | 14990 |  | 15010 |  | 14689 |  | 14175 | r | 11758
Total | 326735 |  | 347000 | e | 318000 | e | 315000 | r, e | 302000 | e
Morocco, concentratese, 3 | 24000 |  | 28000 |  | 30000 |  | 29000 | r | 25000
Namibia:
Concentrates | 3351 |  | 262 |  | 68 |  | -- |  | --
Leaching, electrowon | 10659 |  | 16391 |  | 15466 |  | 15177 |  | 14940
Total | 14010 |  | 16653 |  | 15534 |  | 15177 |  | 14940
Oman, concentrates | 8700 |  | -- |  | -- |  | -- |  | --
Pakistan, concentrates | 13056 |  | 14136 |  | 10052 |  | 12538 |  | 13049
Panama, concentrates | -- |  | -- |  | -- |  | -- |  | 147480
Papua New Guinea, concentrates | 45185 |  | 80022 |  | 105000 |  | 97300 | r | 99400
Peru:
Concentrates | 1627727 |  | 2280005 |  | 2383163 |  | 2370778 | r | 2389145
Leaching, electrowon | 73091 |  | 73854 |  | 62421 |  | 66257 |  | 66295
Total | 1700818 |  | 2353859 |  | 2445584 |  | 2437035 | r | 2455440
Philippines, concentrates | 83835 |  | 83649 |  | 68156 |  | 69933 |  | 71892
Poland, concentrates | 425870 | r | 424300 | r | 419300 | r | 401300 | r | 398900
Portugal, concentrates | 83081 |  | 74352 |  | 63812 |  | 49064 | r | 41553
Romania, concentrates | 8100 | r | 8600 | r | 8700 | r | 8700 | r | 9200
Russia:
Concentrates | 710000 |  | 701000 |  | 761000 | r | 784000 | r | 800000 | e
Leaching, electrowon | 1400 |  | 1300 |  | 1300 | r | 1300 | r | 1300 | e
Total | 711400 |  | 702300 |  | 762300 | r | 785300 | r | 801000 | e
Saudi Arabia, concentratese, 3 | 11600 | r | 27500 | r | 16800 | r | 17600 | r | 16000
Serbia, concentrates | 36410 |  | 41312 |  | 44750 |  | 42500 |  | 43550
South Africa, concentrates | 77400 |  | 65300 |  | 65500 |  | 46900 | r | 52500
Spain:
Concentrates | 51492 |  | 94093 |  | 124689 |  | 116976 | r | 122300
Leaching, electrowon | 70029 |  | 73643 |  | 73664 |  | 70738 |  | 48090
Total | 121521 |  | 167736 |  | 198353 |  | 187714 | r | 170390
Sweden, concentrates | 75113 |  | 79247 |  | 104594 |  | 106140 | r | 98600
Tanzania, concentrates | 16800 |  | 17400 |  | 15800 |  | 10000 |  | 10000
Turkey, concentrates | 108000 |  | 100000 |  | 83000 |  | 79600 |  | 73500
Uganda, concentrates | -- |  | 550 | e | -- | e | -- |  | --
United States:
Concentrates7 | 795000 |  | 815000 |  | 702000 |  | 690000 |  | 730000
Leaching, electrowon | 588000 |  | 615000 |  | 557000 |  | 532000 |  | 527000
Total | 1380000 |  | 1430000 |  | 1260000 |  | 1220000 |  | 1260000
Uzbekistan, concentratese | 101000 |  | 100000 |  | 100000 |  | 115000 | r | 130000
Vietnam, concentratese | 23200 | 6 | 22300 | 6 | 21000 | 3 | 26200 | r, 3 | 30600 | 3
See footnotes at end of table.
TABLE 20—Continued
COPPER: WORLD MINE PRODUCTION, BY COUNTRY OR LOCALITY1, 2
(Metric tons, copper content)
Country or locality | 2015 |  | 2016 |  | 2017 |  | 2018 |  | 2019
Zambia:
Concentrates | 558600 |  | 595500 |  | 628400 |  | 677300 |  | 655500
Leaching, electrowon | 158700 |  | 167300 |  | 165700 |  | 176800 |  | 141900
Total | 717300 |  | 762800 |  | 794100 |  | 854100 |  | 797400
Zimbabwe, concentrates | 8218 |  | 9101 |  | 8839 |  | 9077 |  | 9100 | e
Grand total | 19300000 | r | 20500000 | r | 20000000 | r | 20500000 | r | 20400000
Of which:
Concentrates | 15300000 | r | 16500000 | r | 16100000 |  | 16500000 | r | 16300000
Leaching, electrowon | 4030000 |  | 3970000 | r | 3850000 |  | 3960000 | r | 4040000
eEstimated. rRevised. -- Zero.
1Table includes data available through October 27, 2020. All data are reported unless otherwise noted. Grand totals, U.S. data, and estimated data are rounded to no more than three significant digits; may not add to totals shown.
2For some countries, the copper content of concentrates may include copper precipitates.
3Estimate based on reported production of ore and (or) concentrates.
4Total mine production is reported, but the distribution between concentrates and electrowon output is estimated.
5Copper content of concentrates produced in Bulgaria and then processed to produce anodes and cathodes within Bulgaria. Total output is higher, as the copper content of concentrates produced in and then exported from Bulgaria is not reported.
6Estimate based on a combination of reported copper production for some companies and reported production of concentrates for other companies.
7Recoverable copper content.

## T21
TABLE 21
COPPER: WORLD SMELTER PRODUCTION, BY COUNTRY OR LOCALITY1, 2
(Metric tons, copper content)
Country or locality | 2015 |  | 2016 |  | 2017 |  | 2018 |  | 2019
Armenia, primary | 11601 |  | 12920 |  | 12051 |  | 8831 | r | --
Australia, primary | 433000 |  | 445000 |  | 360000 |  | 361000 | r | 401000
Austria, secondary | 62100 | r | 58600 | r | 65900 | r | 66700 | r | 68500
Belgium, secondary | 141000 |  | 143800 |  | 126900 |  | 140500 |  | 139900
Botswana, primary3 | 13888 |  | 11348 |  | -- |  | -- |  | --
Brazil:
Primary | 157800 |  | 188500 |  | 118800 |  | 132200 |  | 110900
Secondary | 42400 |  | 27000 |  | 24800 |  | 15300 |  | 45000
Total | 200200 |  | 215500 |  | 143600 |  | 147500 |  | 155900
Bulgaria:
Primary | 292200 |  | 245000 |  | 322700 |  | 316800 | r | 260600 | 4
Secondary | 56200 |  | 51800 |  | 52500 |  | 41800 | r | 49600 | 4
Total | 348400 |  | 296800 |  | 375200 |  | 358600 | r | 310200 | 4
Canada:
Primary | 281416 |  | 304349 |  | 289400 |  | 290100 |  | 290000 | e
Secondary | 28713 |  | 29165 |  | 31000 |  | 30000 |  | 30000 | e
Total | 310129 |  | 333514 |  | 320400 |  | 320100 |  | 320000 | e
Chile, primary | 1382000 |  | 1365300 |  | 1264600 |  | 1246100 |  | 1011200
China:
Primary | 5500000 |  | 6215000 | r | 6600000 | r | 7035600 | r | 7416000
Secondary | 1380000 |  | 1325400 | r | 1380500 | r | 1561800 | r | 1688400
Total | 6880000 |  | 7540400 | r | 7980500 | r | 8597400 | r | 9104400
Finland:
Primary | 123700 | r | 126900 | r | 118300 | r | 130000 | r | 115500
Secondarye | 4000 |  | 4000 |  | 4000 |  | 4000 |  | 4000
Total | 127700 | r | 130900 | r | 122300 | r | 134000 | r | 119500
Germany:
Primary | 349700 |  | 342800 |  | 332600 |  | 311200 |  | 288600
Secondary | 170000 |  | 159100 |  | 198300 |  | 157400 |  | 169300
Total | 519700 |  | 501900 |  | 530900 |  | 468600 |  | 457900
India:
Primary | 792600 |  | 769800 |  | 813100 |  | 481500 |  | 342300
Secondary | -- |  | 3500 |  | 10000 |  | 10000 |  | 2000
Total | 792600 |  | 773300 |  | 823100 |  | 491500 |  | 344300
Indonesia, primary | 199700 |  | 258800 | r | 247176 |  | 230924 |  | 246100
Iran:
Primary | 153500 |  | 153400 |  | 114200 |  | 204100 |  | 201100
Secondary | 82100 |  | 72200 |  | 70900 |  | 100300 |  | 109100
Total | 235600 |  | 225600 |  | 185100 |  | 304400 |  | 310200
Japan:
Primary | 1175101 |  | 1137864 |  | 1118626 |  | 1169500 | r | 1112276
Secondary | 296486 |  | 358810 |  | 369525 |  | 421735 |  | 394401
Total | 1471587 |  | 1496674 |  | 1488151 |  | 1591235 | r | 1506677
Kazakhstan, primary | 309355 |  | 310001 |  | 334844 |  | 327314 | r | 371359
Korea, North:e
Primary | 10000 |  | 10000 |  | 10000 |  | 10000 |  | 10000
Secondary | 5000 |  | 5000 |  | 5000 |  | 5000 |  | 5000
Total | 15000 |  | 15000 |  | 15000 |  | 15000 |  | 15000
Korea, Republic of:
Primary | 511200 |  | 510000 |  | 510000 |  | 530000 |  | 520000
Secondary | 125000 |  | 125000 |  | 125000 |  | 140000 |  | 160000
Total | 636200 |  | 635000 |  | 635000 |  | 670000 |  | 680000
Mexico:
Primary | 256300 |  | 267800 |  | 270200 | r | 286200 |  | 285000
Secondarye | 5000 |  | 5000 |  | 5000 |  | 5000 |  | 5000
Total | 261300 |  | 272800 |  | 275200 | r | 291200 |  | 290000
Namibia, primary | 45220 |  | 40869 |  | 45523 |  | 48970 |  | 45953
See footnotes at end of table.
TABLE 21—Continued
COPPER: WORLD SMELTER PRODUCTION, BY COUNTRY OR LOCALITY1, 2
(Metric tons, copper content)
Country or locality | 2015 |  | 2016 |  | 2017 |  | 2018 |  | 2019
Oman, primary | 26500 |  | 11300 |  | 5100 | r | 6000 | r | --
Pakistan, primarye | 13000 |  | 14000 |  | 10000 |  | 12500 | r | 13000
Peru, primary | 327909 |  | 309469 |  | 316882 |  | 327821 |  | 294315
Philippines, primary | 189200 |  | 215000 |  | 240000 |  | 170900 |  | 217800
Poland:
Primary | 514774 |  | 446902 |  | 457549 |  | 461865 |  | 489242
Secondary | 67624 |  | 60369 |  | 53024 |  | 50001 |  | 51904
Total | 582398 |  | 507271 |  | 510573 |  | 511866 |  | 541146
Russia:
Primary | 661000 |  | 665000 |  | 730000 |  | 789000 | r | 790500
Secondary | 218900 |  | 202000 |  | 216000 | r | 230000 | r | 220000
Total | 879900 |  | 867000 |  | 946000 | r | 1019000 | r | 1010500
Serbia:
Primary | 43000 |  | 61000 |  | 68200 |  | 75000 | r | 73000 | e
Secondary | 1000 |  | 1000 | e | 1000 | e | 1000 | e | 1000 | e
Total | 44000 |  | 62000 |  | 69200 |  | 76000 | r | 74000 | e
Slovakia, secondary | 11400 |  | 42691 |  | 48152 |  | 38379 |  | 51796
South Africa, primary | 71800 |  | 68700 |  | 70000 |  | 70000 |  | 75000
Spain:
Primary | 286300 |  | 292300 |  | 272000 |  | 284800 |  | 255700 | 4
Secondary | 6900 |  | 4600 |  | 11100 |  | 10600 |  | 16300 | 4
Total | 293200 |  | 296900 |  | 283100 |  | 295400 |  | 272000 | 4
Sweden:
Primary | 137400 |  | 131500 |  | 150000 |  | 152100 | r, 4 | 135900
Secondary | 61800 |  | 62200 |  | 60000 |  | 65200 | r, 4 | 60000
Total | 199200 |  | 193700 |  | 210000 |  | 217300 | r, 4 | 195900
Turkey:
Primary | 45400 |  | 46200 |  | 53400 | r | 85400 | r | 83700
Secondarye | 5000 |  | 5000 |  | 5000 |  | 5000 |  | 5000
Total | 50400 |  | 51200 |  | 58400 | r | 90400 | r | 88700
United States, primary | 527000 |  | 563000 |  | 470000 |  | 536000 |  | 464000
Uzbekistan, primarye | 101000 |  | 101000 |  | 101000 |  | 115000 | r | 145000
Vietnam, primary | 11000 |  | 11000 |  | 15800 |  | 15100 |  | 19200
Zambia, primary | 648800 |  | 698100 |  | 787900 |  | 828700 |  | 638500
Grand total | 18400000 |  | 19100000 | r | 19500000 | r | 20100000 | r | 20000000
Of which:
Primary | 15600000 |  | 16400000 | r | 16600000 | r | 17100000 | r | 16700000
Secondary | 2770000 |  | 2750000 | r | 2860000 | r | 3100000 | r | 3280000
eEstimated. rRevised. -- Zero.
1Table includes data available through October 27, 2020. All data are reported unless otherwise noted. Grand totals, U.S. data, and estimated data are rounded to no more than three significant digits; may not add to totals shown.
2To the extent possible, primary and secondary output of each country and (or) locality is shown separately.
3Copper content of nickel-copper-cobalt matte.
4Total smelter production is reported, but the distribution between primary and secondary output is estimated.

## T22
TABLE 22
COPPER: WORLD REFINERY PRODUCTION, BY COUNTRY OR LOCALITY1, 2
(Metric tons)
Country or locality | 2015 |  | 2016 |  | 2017 |  | 2018 |  | 2019
Argentina, secondarye | 16000 |  | 16000 |  | 16000 |  | 16000 |  | 16000
Australia, primary:
Leaching, electrowon | 40000 | 3 | 30000 |  | 26000 |  | 23000 | r | 25000
Other | 435000 | 3 | 445000 |  | 360000 |  | 354000 | r | 401000
Total | 475000 | 3 | 475000 |  | 386000 |  | 377000 | r | 426000
Austria, secondary | 102859 |  | 103215 |  | 109800 | r | 107200 | r | 128100
Belgium:
Primary | 226100 |  | 217900 |  | 235500 |  | 230800 |  | 209600
Secondary | 152500 |  | 148800 |  | 163400 |  | 159400 |  | 147000
Total | 378600 |  | 366700 |  | 398900 |  | 390200 |  | 356600
Bolivia, leaching, electrowon | 1789 |  | 2199 |  | 2269 | r | 3114 | r | 3100 | e
Brazil:
Primary | 241469 |  | 225558 |  | 118300 |  | 132200 |  | 129000
Secondary | 29000 |  | 38500 |  | 24800 |  | 15300 |  | 45000
Total | 270469 |  | 264058 |  | 143100 |  | 147500 |  | 174000
Bulgaria:
Primary | 204700 |  | 197300 | r | 203500 |  | 199000 | r | 182000
Secondary | 25000 |  | 19200 |  | 25000 |  | 25000 | r | 25000
Total | 229700 |  | 216500 | r | 228500 |  | 224000 | r | 207000
Burma, leaching, electrowon | 46900 |  | 75000 |  | 115100 |  | 153000 |  | 153100
Canada:
Primary:
Leaching, electrowon | 500 |  | -- |  | -- |  | -- |  | --
Other | 301300 |  | 284400 |  | 300700 | r, 3 | 259300 | r, 3 | 253100 | r, 3
Total, primary | 301800 |  | 284400 |  | 300700 | r, 3 | 259300 | r, 3 | 253100 | r, 3
Secondary | 29100 |  | 30000 |  | 29700 | r, 3 | 32000 | r, 3 | 28100 | r, 3
Total, primary and secondary | 330900 |  | 314400 |  | 330400 | r, 3 | 291300 | r, 3 | 281200 | r, 3
Chile, primary:
Leaching, electrowon | 1778400 |  | 1660300 |  | 1586200 |  | 1575300 |  | 1580200
Other | 910000 |  | 952200 |  | 843300 |  | 885900 |  | 688900
Total | 2688400 |  | 2612500 |  | 2429500 |  | 2461200 |  | 2269100
China:
Primary:
Leaching, electrowon | 44900 |  | 49500 |  | 50000 |  | 55000 |  | 55700
Other | 5627000 |  | 6195700 |  | 6564300 |  | 7001800 | r | 7558200
Total, primary | 5671900 |  | 6245200 |  | 6614300 |  | 7056800 | r | 7613900
Secondary | 2297000 |  | 2209000 |  | 2300800 |  | 2234600 |  | 2170800
Total, primary and secondary | 7968900 |  | 8454200 |  | 8915100 |  | 9291400 | r | 9784700
Congo (Brazzaville), leaching, electrowon | -- |  | -- |  | 15400 |  | 15000 | e | 15000 | e
Congo (Kinshasa), primary:
Leaching, electrowon | 870589 |  | 811274 |  | 818730 |  | 945607 |  | 1066500
Other | 15347 |  | 10039 |  | 11757 |  | 7631 |  | 14838
Total | 885936 |  | 821313 |  | 830487 |  | 953238 |  | 1081338
Cyprus, leaching, electrowon | 2121 |  | 1754 |  | 1293 |  | 908 |  | 703
Egypt, secondary | 98051 |  | 95795 | r | 100000 | e | 100000 | e | 100000 | e
Finland:
Primary | 127900 |  | 125100 |  | 129200 |  | 135100 |  | 116200
Secondarye | 4000 |  | 4000 |  | 4000 |  | 4000 |  | 4200
Total | 131900 |  | 129100 |  | 133200 |  | 139100 |  | 120400
Germany:
Primary | 400100 |  | 396100 |  | 413200 |  | 396700 | r | 353400
Secondary | 278000 |  | 275300 |  | 281200 |  | 275700 | r | 278300
Total | 678100 |  | 671400 |  | 694400 |  | 672400 |  | 631700
India:
Primary | 791900 |  | 769300 |  | 819000 |  | 541000 | r | 424200
Secondary | -- |  | 3500 |  | 10000 |  | 10000 |  | 2000
Total | 791900 |  | 772800 |  | 829000 |  | 551000 | r | 426200
See footnotes at end of table.
TABLE 22—Continued
COPPER: WORLD REFINERY PRODUCTION, BY COUNTRY OR LOCALITY1, 2
(Metric tons)
Country or locality | 2015 |  | 2016 |  | 2017 |  | 2018 |  | 2019
Indonesia, primary:
Leaching, electrowon | 1226 |  | 11760 |  | 23160 |  | 17071 |  | 16777
Other | 197100 |  | 249000 |  | 245000 |  | 242300 | r | 254800
Total | 198326 |  | 260760 |  | 268160 |  | 259371 | r | 271577
Iran:
Primary:
Leaching, electrowon | 13000 |  | 13400 |  | 13200 |  | 15700 |  | 16400
Other | 113900 |  | 125700 |  | 90000 |  | 149600 |  | 160400
Total, primary | 126900 |  | 139100 |  | 103200 |  | 165300 |  | 176800
Secondary | 59900 |  | 61700 |  | 57000 |  | 73300 |  | 84700
Total, primary and secondary | 186800 |  | 200800 |  | 160200 |  | 238600 |  | 261500
Italy, secondary | 7300 |  | 6600 |  | 8700 |  | 7200 | r | 9800
Japan:
Primary | 1243072 |  | 1259426 |  | 1166194 |  | 1241100 |  | 1152847
Secondary | 240059 |  | 293707 |  | 321886 |  | 353417 |  | 342512
Total | 1483131 |  | 1553133 |  | 1488080 |  | 1594517 |  | 1495359
Kazakhstan, primary:
Leaching, electrowon | 15500 |  | 35100 |  | 42200 |  | 42700 |  | 39500
Other | 394641 |  | 408435 |  | 426191 |  | 438115 | r | 472327
Total | 410141 |  | 443535 |  | 468391 |  | 480815 | r | 511827
Korea, North:e
Primary | 10000 |  | 10000 |  | 10000 |  | 10000 |  | 10000
Secondary | 5000 |  | 5000 |  | 5000 |  | 5000 |  | 5000
Total | 15000 |  | 15000 |  | 15000 |  | 15000 |  | 15000
Korea, Republic of:
Primary | 515300 |  | 522400 |  | 501300 |  | 500500 |  | 475500
Secondary | 134400 |  | 124800 |  | 163000 |  | 174000 |  | 189400
Total | 649700 |  | 647200 |  | 664300 |  | 674500 |  | 664900
Laos, leaching, electrowon | 89253 |  | 78492 |  | 62941 |  | 68200 |  | 72000
Macedonia, leaching, electrowon | 2268 |  | 1396 |  | 958 |  | 768 |  | 719
Mexico:
Primary:
Leaching, electrowon | 208100 | 3 | 238200 | r, 3 | 203000 | r | 167200 | r, 3 | 180000 | e
Other | 272400 | 3 | 247800 | r, 3 | 255300 | r | 301400 | r, 3 | 292000 | e
Total, primary | 480500 | 3 | 486000 | 3 | 458300 |  | 468600 | r, 3 | 472000 | e
Secondary | 5000 | 3 | 5000 | 3 | 5000 | e | 5000 | 3 | 5000 | e
Total, primary and secondary | 485500 | 3 | 491000 | 3 | 463300 |  | 473600 | r, 3 | 477000 | e
Mongolia, leaching, electrowon | 14990 |  | 15010 |  | 14689 |  | 14175 | r | 11758
Namibia, leaching, electrowon | 10659 |  | 16391 |  | 15466 |  | 15177 |  | 14940
Norway, primary | 35500 |  | 28100 |  | 22700 |  | 20600 |  | 22000
Oman, primary | 26500 |  | 11300 |  | 5100 | r | 6000 | r | --
Peru, primary:
Leaching, electrowon | 73091 |  | 73854 |  | 62421 |  | 66257 |  | 66295
Other | 279869 |  | 257470 |  | 272996 |  | 270541 |  | 241567
Total | 352960 |  | 331324 |  | 335417 |  | 336798 |  | 307862
Philippines, primary | 153000 |  | 185100 |  | 205000 |  | 170800 |  | 217300
Poland:
Primary | 470900 | 3 | 429000 |  | 429600 |  | 423600 |  | 463600
Secondary | 103400 | 3 | 106600 |  | 92400 |  | 78200 |  | 102000
Total | 574300 | 3 | 535600 |  | 522000 |  | 501800 |  | 565600
Russia:
Primary:
Leaching, electrowon | 1400 | 4 | 1300 | 4 | 1300 | r, 4 | 1300 | r, 4 | 1300 | e
Other | 655700 | 4 | 662300 | 4 | 730700 | r, 4 | 799000 | r, 4 | 800000 | e
Total, primary | 657100 | 4 | 663600 | 4 | 732000 | r, 4 | 800300 | r, 4 | 801000 | e
Secondary | 218600 | 4 | 197800 | 4 | 218300 | r, 4 | 240000 | r, 4 | 246000 | e
Total, primary and secondary | 875700 | 4 | 861400 | 4 | 950300 | r, 4 | 1040300 | r, 4 | 1050000 | e
See footnotes at end of table.
TABLE 22—Continued
COPPER: WORLD REFINERY PRODUCTION, BY COUNTRY OR LOCALITY1, 2
(Metric tons)
Country or locality | 2015 |  | 2016 |  | 2017 |  | 2018 |  | 2019
Serbia:
Primary | 42729 |  | 61309 |  | 67752 |  | 66000 | 3 | 73000 | 3
Secondary | 1917 |  | 1000 |  | 1469 |  | 1000 | 3 | 1000 | 3
Total | 44646 |  | 62309 |  | 69221 |  | 67000 | 3 | 74000 | 3
South Africa, primary | 70900 | r | 68800 | r | 70000 | r | 70000 | r | 75000
Spain:
Primary:
Leaching, electrowon | 70029 |  | 73643 |  | 73664 |  | 70738 |  | 48090
Other | 278300 |  | 281600 |  | 260700 |  | 273200 |  | 252900
Total, primary | 348329 |  | 355243 |  | 334364 |  | 343938 |  | 300990
Secondary | 71600 |  | 74200 |  | 80800 |  | 79900 |  | 85300
Total, primary and secondary | 419929 |  | 429443 |  | 415164 |  | 423838 |  | 386290
Sweden:
Primary | 144200 |  | 145100 |  | 153600 |  | 157100 |  | 140900
Secondary | 61800 |  | 62200 |  | 65800 |  | 67300 |  | 60400
Total | 206000 |  | 207300 |  | 219400 |  | 224400 |  | 201300
Turkey:
Primary | 74000 |  | 47400 |  | 88000 |  | 116300 |  | 106000
Secondary | 10000 | e | 5000 |  | 7000 |  | 10000 |  | 10000
Total | 84000 |  | 52400 |  | 95000 |  | 126300 |  | 116000
Ukraine, secondary | 18485 | r | 21973 |  | 25186 |  | 24901 | r | 20409
United States:
Primary:
Leaching, electrowon | 588000 |  | 615000 |  | 557000 |  | 532000 |  | 527000
Other | 503000 |  | 561000 |  | 482000 |  | 538000 |  | 457000
Total, primary | 1090000 |  | 1180000 |  | 1040000 |  | 1070000 |  | 985000
Secondary | 48800 |  | 46300 |  | 40100 |  | 41200 |  | 44400
Total, primary and secondary | 1140000 |  | 1220000 |  | 1080000 |  | 1110000 |  | 1030000
Uzbekistan, primary | 101000 | e | 101000 | e | 101000 | e | 117000 | r | 147250
Vietnam, primary | 11000 |  | 11000 |  | 15800 |  | 15100 |  | 19200
Zambia:
Leaching, electrowon | 158700 |  | 167300 |  | 165700 |  | 176800 |  | 141900
Other | 312800 |  | 230600 |  | 264800 |  | 248200 |  | 120100
Total | 471500 |  | 397900 |  | 430500 |  | 425000 |  | 262000
Grand total | 23200000 |  | 23600000 |  | 23900000 |  | 24400000 |  | 24500000
Of which:
Primary:
Leaching, electrowon | 4030000 |  | 3970000 | r | 3850000 |  | 3960000 | r | 4040000
Other | 15200000 |  | 15700000 |  | 15900000 |  | 16300000 |  | 16300000
Total | 19200000 |  | 19700000 |  | 19700000 |  | 20300000 |  | 20300000
Secondary | 4020000 |  | 3960000 |  | 4160000 | r | 4140000 |  | 4150000
eEstimated. rRevised. -- Zero.
1Table includes data available through October 27, 2020. All data are reported unless otherwise noted. Grand totals, U.S. data, and estimated data are rounded to no more than three significant digits; may not add to totals shown.
2To the extent possible, primary and secondary output of each country and (or) locality is shown separately. The “primary,” “primary, other,” and “secondary” categories consist of electrolytic and fire-refined copper, and the “leaching, electrowon” category consists of refined copper produced by solvent extraction and electrowinning.
3Total refined production is reported, but the distribution between primary (electrowon), primary (other), and (or) secondary output is estimated.
4Total refined production and electrowon production are reported, but the distribution between primary (other) and secondary output is estimated.