## Text
Advance release
This report will be included in the USGS Minerals Yearbook 2020, volume I, Metals and Minerals Report
Copper in 2020
This workbook includes an embedded Word document and twenty-two tables (see tabs below).
This icon is linked to an embedded text document. Double-click on the icon to view the text document.
First posted | 2024-09-11
Correction posted

## T1
TABLE 1
SALIENT COPPER STATISTICS1
(Metric tons, copper content, unless otherwise specified)
|  | 2016 |  | 2017 |  | 2018 |  | 2019 |  | 2020
United States:
Mine production:
Copper ore concentrated, gross weight |  | 226000000 | r | 229000000 | r | 228000000 | r | 235000000 | r | 221000000
Average yield of concentrated copper ore | percent | 0.34 | r | 0.29 | r | 0.29 | r | 0.3 | r | 0.28
Recoverable copper:2
Arizona |  | 969000 |  | 868000 |  | 801000 |  | 859000 |  | 880000
Other States |  | 461000 |  | 391000 |  | 421000 |  | 398000 |  | 322000
Total |  | 1430000 |  | 1260000 |  | 1220000 |  | 1260000 |  | 1200000
Total value3 | millions | 7090 |  | 7920 |  | 8050 |  | 7750 |  | 7600
Smelter production:
Primary (from ore)4 |  | 563000 |  | 470000 |  | 536000 |  | 464000 |  | 315000 | e, 5
Byproduct sulfuric acid, sulfur content |  | 590000 |  | 489000 |  | 586000 |  | 522000 |  | 508000
Refinery production:
Primary (from ore):
Electrolytic |  | 561000 |  | 482000 |  | 538000 |  | 457000 |  | 315000 | e, 5
Electrowon |  | 615000 |  | 557000 |  | 532000 |  | 527000 |  | 559000
Total |  | 1180000 |  | 1040000 |  | 1070000 |  | 985000 |  | 874000
Secondary (from scrap), electrolytic and fire-refined |  | 46300 |  | 40100 |  | 41200 |  | 44400 |  | 43200
Grand total, primary and secondary |  | 1220000 |  | 1080000 |  | 1110000 |  | 1030000 |  | 918000
Secondary production, refineries and manufacturers:6
Recovered from new (manufacturing) scrap |  | 690000 |  | 702000 |  | 712000 |  | 700000 |  | 697000
Recovered from old (post-consumer) scrap |  | 149000 |  | 146000 |  | 141000 |  | 166000 | r | 160000
Total |  | 838000 |  | 847000 |  | 853000 |  | 866000 | r | 858000
Copper sulfate production, gross weight |  | 18400 |  | 18400 |  | 18200 |  | 17500 |  | 17500
Exports, refined7 |  | 134000 |  | 94200 |  | 190000 |  | 125000 |  | 41200
Imports for consumption, refined7 |  | 708000 |  | 813000 |  | 778000 |  | 663000 |  | 676000
Closing stocks, December 31:
Blister and anodes |  | 14400 |  | 12600 |  | 9230 |  | 16400 |  | 9380
Refined copper:
Refineries |  | 4190 |  | 5840 |  | 3850 |  | 7010 |  | 3850
Wire-rod mills |  | 26700 |  | 27800 |  | 21800 |  | 20000 |  | 10700
Brass mills |  | 7380 |  | 7870 |  | 8210 |  | 7520 |  | 7850
Other industry |  | 5430 |  | 5360 |  | 7070 |  | 6200 |  | 6850
Commodity Exchange Inc. (COMEX)8 |  | 80700 |  | 191000 |  | 99600 |  | 34100 |  | 70200
London Metal Exchange Ltd. (LME), U.S. warehouses8 |  | 98900 |  | 27100 |  | 104000 |  | 35000 |  | 18300
Total |  | 223000 |  | 265000 |  | 244000 |  | 110000 |  | 118000
Consumption:
Reported, refined copper |  | 1800000 |  | 1800000 |  | 1820000 |  | 1810000 |  | 1770000
Apparent, primary refined and copper from old scrap9 |  | 1880000 |  | 1860000 |  | 1820000 |  | 1820000 |  | 1660000
Price, annual average:8
U.S. producers cathode10 | cents per pound | 224.873 |  | 285.393 |  | 298.738 |  | 279.596 |  | 286.745
COMEX, high grade first position | do. | 219.727 |  | 280.425 |  | 292.568 |  | 272.267 |  | 279.948
LME, grade A cash | do. | 220.571 |  | 279.518 |  | 295.96 |  | 272.364 |  | 279.797
World, production:11
Mine |  | 20500000 |  | 20100000 | r | 20600000 | r | 20400000 |  | 20600000
Smelter |  | 19100000 |  | 19500000 |  | 20100000 |  | 19900000 | r | 21200000
Refinery |  | 23700000 | r | 23900000 |  | 24400000 |  | 24400000 | r | 25000000
See footnotes at end of table.
TABLE 1—Continued
SALIENT COPPER STATISTICS1
eEstimated. rRevised. do. Ditto.
1Table includes data available through January 31, 2022. Data are rounded to no more than three significant digits, except prices; may not add to totals shown.
2Includes the recoverable copper content of concentrates (of copper and other metals), copper produced by solvent extraction and electrowinning (SX–EW), and copper recovered as precipitates.
3Calculated with the U.S. producers cathode price.
4May contain small quantities of copper from scrap.
5To avoid disclosing company proprietary data, production is an estimate based on information in public company reports and does not reflect actual output reported to the U.S. Geological Survey.
6Copper converted to refined metal, alloys, and other forms by refineries and manufacturers (brass mills, chemical plants, foundries, wire-rod mills, and other).
7Source: U.S. Census Bureau.
8Source: S&P Global Platts Metals Week.
9Primary refined copper production plus copper recovered from old (post-consumer) scrap plus refined imports for consumption minus refined exports, including adjustments for changes in refined stocks.
10Sum of the annual average COMEX price and annual average New York dealer cathode premium; reflects the delivered spot price of copper to U.S. consumers by U.S. producers.
11May include estimated data.

## T2
TABLE 2
LEADING COPPER-PRODUCING MINES IN THE UNITED STATES IN 2020, IN ORDER OF PUBLICLY AVAILABLE OUTPUT1, 2
Capacity3
(thousand
Rank | Mine | County and State | Operator | Source of copper | metric tons)
1 | Morenci | Greenlee, AZ | Freeport-McMoRan Inc. | Copper-molybdenum ore, concentrated and leached | 595
2 | Bingham Canyon | Salt Lake, UT | Rio Tinto Kennecott4 | Copper-molybdenum ore, concentrated | 220
3 | Bagdad | Yavapai, AZ | Freeport-McMoRan Inc. | Copper-molybdenum ore, concentrated and leached | 115
4 | Sierrita | Pima, AZ | do. | do. | 110
5 | Safford | Graham, AZ | do. | Copper ore, leached | 130
6 | Mission | Pima, AZ | ASARCO LLC5 | Copper ore, concentrated | 65
7 | Pinto Valley | Gila, AZ | Capstone Mining Corp. | Copper-molybdenum ore, concentrated and leached | 75
8 | Ray | Pinal, AZ | ASARCO LLC5 | Copper ore, concentrated and leached | 135
9 | Robinson | White Pine, NV | Robinson Nevada Mining Co.6 | Copper-molybdenum ore, concentrated | 65
10 | Chino | Grant, NM | Freeport-McMoRan Inc. | Copper ore, concentrated and leached | 140
11 | Silver Bell | Pima, AZ | ASARCO LLC5 | Copper ore, leached | 25
12 | Tyrone | Grant, NM | Freeport-McMoRan Inc. | do. | 45
13 | Phoenix | Lander, NV | Nevada Gold Mines LLC7 | Gold-copper ore, concentrated and leached | 20 | e
14 | Eagle | Marquette, MI | Lundin Mining Corp. | Nickel-copper ore, concentrated | 20
15 | Miami | Gila, AZ | Freeport-McMoRan Inc. | Copper ore, leached | 90
16 | Carlota | do. | Carlota Copper Co.6 | do. | 35 | e
(8) | Continental | Silver Bow, MT | Montana Resources LLP | Copper-molybdenum ore, concentrated | (8)
eEstimated. do. Ditto.
1Table includes data available through January 31, 2022.
2The mines listed accounted for more than 99% of U.S. mine production of copper in 2020.
3For copper produced from concentrates, capacity is calculated based on the material handling capacity of the mill and the copper content of ore reserves. For copper produced by solvent extraction and electrowinning (SX–EW), capacity is the reported design capacity of the tankhouse.
4Wholly owned subsidiary of Rio Tinto Group.
5Wholly owned subsidiary of Grupo México, S.A.B. de C.V.
6Wholly owned subsidiary of KGHM International Ltd., which is a wholly owned subsidiary of KGHM Polska Miedź S.A.
7A joint venture of Barrick Gold Corp. and Newmont Corp. The mine was operated by Barrick.
8The rank order and capacity are not shown because public data are not available.

## T3
TABLE 3
MINE PRODUCTION OF COPPER-BEARING ORES AND RECOVERABLE COPPER CONTENT OF ORES
PRODUCED IN THE UNITED STATES1
(Metric tons)
| 2019 |  |  | 2020
Source and treatment process | Gross weight |  | Recoverable copper | Gross weight | Recoverable copper
Copper ore:
Concentrated | 235000000 | r | 706000 | 221000000 | 609000
Leached | NA |  | 527000 | NA | 559000
Total | NA |  | 1230000 | NA | 1170000
Copper precipitates, leached from
tailings, dumps, and in-place material | NA |  | W | NA | W
Other copper-bearing ores, concentrated2 | 7290000 | r | 24100 | 9910000 | 33500
Grand total | XX |  | 1260000 | XX | 1200000
rRevised. NA Not available. W Withheld to avoid disclosing company proprietary data; included with “Other copper-bearing ores, concentrated.” XX Not applicable.
1Table includes data available through January 31, 2022. Data are rounded to no more than three significant digits; may not add to totals shown.
2Includes gold ore, lead ore, and nickel ore.

## T4
TABLE 4
CONSUMPTION OF COPPER AND BRASS MATERIALS IN THE UNITED STATES1
(Metric tons, gross weight)
|  |  | Foundries, |  | Smelters,
|  |  | chemical plants, |  | refiners,
Item | Brass mills | Wire-rod mills | miscellaneous users |  | ingot makers | Total
2019:
Copper scrap | 646000 | 107000 | 48700 |  | 130000 | 931000
Refined copper | 413000 | 1330000 | 54900 |  | 8740 | 1810000
Hardeners and master alloys | W | -- | 3550 | e | -- | 3550 | e
Brass ingots | -- | -- | 56700 | r | -- | 56700 | r
Slab zinc | W | -- | 413 |  | W | 42400
2020:
Copper scrap | 649000 | 120000 | 45500 |  | 112000 | 926000
Refined copper | 414000 | 1300000 | 53300 |  | 8880 | 1770000
Hardeners and master alloys | W | -- | 3550 | e | -- | 3550 | e
Brass ingots | -- | -- | 51100 |  | -- | 51100
Slab zinc | W | -- | 410 | e | W | 42800
eEstimated. rRevised. W Withheld to avoid disclosing company proprietary data; included with “Slab zinc” under “Total.” -- Zero.
1Table includes data available through January 31, 2022. Data are rounded to no more than three significant digits; may not add to totals shown.

## T5
TABLE 5
CONSUMPTION OF REFINED COPPER SHAPES IN THE UNITED STATES1
(Metric tons)
|  | Ingots and | Cakes and | Wirebar, billets,
Class of consumer | Cathodes | ingot bars | slabs | other | Total
2019:
Wire-rod mills | 1330000 | -- | -- | (2) | 1330000
Brass mills | 317000 | W | 43900 | 51600 | 413000
Chemical plantse | W | -- | -- | 236 | 236
Ingot makers | W | W | -- | 8740 | 8740
Foundries | W | 3860 | -- | 26800 | 30700
Miscellaneous3 | W | W | -- | 23900 | 23900
Total | 1650000 | 3860 | 43900 | 111000 | 1810000
2020:
Wire-rod mills | 1300000 | -- | -- | (2) | 1300000
Brass mills | 317000 | W | 43700 | 52600 | 414000
Chemical plantse | W | -- | -- | 240 | 240
Ingot makers | W | W | -- | 8880 | 8880
Foundries | W | 3740 | -- | 26000 | 29700
Miscellaneous3 | W | W | -- | 23300 | 23300
Total | 1620000 | 3740 | 43700 | 111000 | 1770000
eEstimated. Withheld to avoid disclosing company proprietary data; included with “Wirebar, billets, other.” -- Zero.
1Table includes data available through January 31, 2022. Data are rounded to no more than three significant digits; may not add to totals shown.
2Withheld to avoid disclosing company proprietary data; included with “Cathodes.”
3Includes consumers of copper powder and copper shot, iron and steel plants, and other manufacturers.

## T6
TABLE 6
COPPER RECOVERED FROM SCRAP PROCESSED IN THE UNITED STATES1
(Metric tons)
| 2019 |  | 2020
Kind of scrap:
New:
Copper-base | 662000 |  | 665000
Aluminum-base | 38300 |  | 32000
Nickel-basee | 20 |  | 20
Total | 700000 |  | 697000
Old:
Copper-base | 141000 |  | 138000
Aluminum-base | 24700 | r | 22400
Nickel- and zinc-base | 286 |  | 70
Total | 166000 | r | 160000
Grand total, new and old scrap | 866000 | r | 858000
Form of recovery:
As unalloyed copper | 44400 |  | 43200
In brass and bronze | 757000 | r | 758000
In aluminum alloys | 63000 | r | 54300
In alloy iron and steel and other alloys | 304 |  | 88
In chemical compoundse | 1800 |  | 1800
Total | 866000 | r | 858000
eEstimated. rRevised.
1Table includes data available through January 31, 2022. Data are rounded to no more than three significant digits; may not add to totals shown.

## T7
TABLE 7
COPPER RECOVERED AS REFINED COPPER AND IN ALLOYS AND OTHER FORMS
FROM PURCHASED COPPER-BASE SCRAP IN THE UNITED STATES1
(Metric tons)
| From new scrap2 |  |  |  | From old scrap2 |  | Total
Type of operation | 2019 |  | 2020 |  | 2019 | 2020 | 2019 | 2020
Ingot makers | 5840 |  | 4730 |  | 58000 | 46900 | 63900 | 51600
Refineries3 | 20100 | e | 20100 | e | 24200 | 23100 | 44400 | 43200
Brass and wire-rod mills | 617000 |  | 631000 |  | 36500 | 38100 | 653000 | 670000
Foundries and miscellaneous manufacturers | 19300 |  | 9150 |  | 22100 | 29600 | 41400 | 38800
Total | 662000 |  | 665000 |  | 141000 | 138000 | 803000 | 803000
eEstimated.
1Table includes data available through January 31, 2022. Data are rounded to no more than three significant digits; may not add to totals shown.
2New scrap refers to material generated during the manufacturing process. Old scrap consists of copper items used by consumers.
3Electrolytically refined and fire refined from scrap based on source of material at smelter or refinery level.

## T8
TABLE 8
PRODUCTION OF SECONDARY COPPER AND COPPER-ALLOY PRODUCTS
IN THE UNITED STATES1
(Metric tons, gross weight)
Item produced from scrap | 2019 |  | 2020
Unalloyed copper products2 | 44400 |  | 43200
Alloyed copper products:
Brass and bronze ingots:
Tin bronzes | 6830 |  | 3750
Leaded red brass and semi-red brass | 39600 |  | 36200
High leaded tin bronze | 8830 |  | 9310
Yellow brass | 1710 |  | 1210
Manganese bronze | 7260 |  | 7010
Aluminum bronze | 5360 |  | 3870
Nickel silver | 1320 |  | 918
Silicon bronze and brass | 4930 |  | 3090
Copper-base hardeners and master alloys | 4480 | e | 4500
Miscellaneous | 7500 |  | 7050
Total | 87800 |  | 76900
Brass mill and wire-rod mill products | 739000 |  | 755000
Brass and bronze castings | 33900 |  | 33700
Copper in chemical productse | 1800 |  | 1800
Grand total | 907000 |  | 910000
eEstimated.
1Table includes data available through January 31, 2022. Data are rounded to no more than three significant digits; may not add to totals shown.
2Includes electrolytically refined copper, fire-refined copper, and copper castings.

## T9
TABLE 9
ESTIMATED COMPOSITION OF SECONDARY COPPER-ALLOY PRODUCTION IN THE UNITED STATES1
(Metric tons)
| Copper | Tin | Lead | Zinc | Nickel | Aluminum | Total
Brass and bronze ingots:
2019 | 77800 | 1960 | 2860 | 5120 | 135 | 9 | 87800
2020 | 65100 | 2320 | 3170 | 6150 | 150 | 13 | 76900
Brass mill and wire-rod mill products:
2019 | 655000 | 414 | 1680 | 80200 | 1150 | 16 | 739000
2020 | 670000 | 462 | 1670 | 81700 | 1140 | 15 | 755000
Brass and bronze castings:
2019 | 32900 | 137 | 145 | 642 | 47 | 27 | 33900
2020 | 32700 | 137 | 145 | 642 | 47 | 27 | 33700
1Table includes data available through January 31, 2022. Data are rounded to no more than three significant digits; may not add to totals shown.

## T10
TABLE 10
CONSUMPTION AND YEAREND STOCKS OF COPPER-BASE SCRAP IN THE UNITED STATES1
(Metric tons, gross weight)
| 2019 |  | 2020
Scrap type and processor | Consumption | Stocks | Consumption | Stocks
Unalloyed scrap:
No. 1 wire and heavy:
Smelters, refiners, and ingot makers | 14300 | W | 12400 | W
Brass and wire-rod mills | 387000 | (2) | 400000 | (2)
Foundries and miscellaneous manufacturers | 21900 | (2) | 20500 | (2)
No. 2 mixed heavy and light:
Smelters, refiners, and ingot makers | 57000 | W | 49400 | W
Brass and wire-rod mills | 95000 | (2) | 99900 | (2)
Foundries and miscellaneous manufacturers | 14600 | (2) | 13700 | (2)
Total unalloyed scrap:
Smelters, refiners, and ingot makers | 71300 | 68000 | 61800 | 49300
Brass and wire-rod mills | 482000 | 700 | 500000 | 986
Foundries and miscellaneous manufacturers | 36600 | 3040 | 34200 | 2260
Alloyed scrap:
Red brass:3
Smelters, refiners, and ingot makers | 13000 | 1610 | 11300 | 2750
Brass mills | W | (2) | W | (2)
Foundries and miscellaneous manufacturers | W | (2) | W | (2)
Leaded yellow brass:
Smelters, refiners, and ingot makers | 9070 | 628 | 4700 | 596
Brass mills | W | (2) | W | (2)
Foundries and miscellaneous manufacturers | 739 | (2) | 607 | (2)
Yellow and low brass, all plants | 72800 | 885 | 71400 | 725
Cartridge cases and brass, all plants | W | (2) | W | (2)
Auto radiators:
Smelters, refiners, and ingot makers | 16600 | 621 | 13200 | 600
Foundries and miscellaneous manufacturers | W | (2) | W | (2)
Bronzes:
Smelters, refiners, and ingot makers | 10100 | 1220 | 8530 | 1230
Brass mills and miscellaneous manufacturers | 198 | (2) | 1000 | (2)
Nickel-copper alloys, all plants | 10900 | 171 | 10300 | 296
Low grade and residues; smelters, refiners,
miscellaneous manufacturers | 3460 | 477 | 2280 | 470
Other alloy scrap:4
Smelters, refiners, and ingot makers | 1520 | 233 | 1350 | 410
Brass mills and miscellaneous manufacturers | W | (2) | W | (2)
Total alloyed scrap:
Smelters, refiners, and ingot makers | 58300 | 6520 | 50600 | 3710
Brass mills | 270000 | 385 | 269000 | 564
Foundries and miscellaneous manufacturers | 12200 | 1110 | 11400 | 1010
Grand total, scrap:
Smelters, refiners, and ingot makers | 130000 | 74500 | 112000 | 53000
Brass and wire-rod mills | 752000 | 1090 | 768000 | 1550
Foundries and miscellaneous manufacturers | 48700 | 4150 | 45600 | 3280
W Withheld to avoid disclosing company proprietary data; included in “Total unalloyed scrap,” “Total alloyed scrap,” and grand totals.
1Table includes data available through January 31, 2022. Data are rounded to no more than three significant digits; may not add to totals shown.
2Individual breakdown is not available; included in “Total unalloyed scrap,” “Total alloyed scrap,” and grand totals.
3Includes cocks and faucets, commercial bronze, composition turnings, gilding metal, railroad car boxes, and silicon bronze.
4Includes aluminum bronze, beryllium copper, and refinery brass.

## T11
TABLE 11
CONSUMPTION OF PURCHASED COPPER-BASE SCRAP IN THE UNITED STATES1
(Metric tons, gross weight)
| New scrap2 |  |  |  | Old scrap2 |  | Total
Type of operation | 2019 |  | 2020 |  | 2019 | 2020 | 2019 | 2020
Ingot makers | 15500 |  | 12600 |  | 68200 | 55200 | 83700 | 67800
Smelters and refineries | 20800 | e | 20800 | e | 25100 | 23800 | 45900 | 44600
Brass and wire-rod mills3 | 714000 |  | 729000 |  | 38800 | 39900 | 752000 | 768000
Foundries and miscellaneous manufacturers | 22700 |  | 10800 |  | 26000 | 34800 | 48700 | 45500
Total | 773000 |  | 773000 |  | 158000 | 154000 | 931000 | 926000
eEstimated.
1Table includes data available through January 31, 2022. Data are rounded to no more than three significant digits; may not add to totals shown.
2New scrap refers to material generated during the manufacturing process. Old scrap consists of copper items used by consumers.
3Consumption at brass and wire-rod mills assumed equal to receipts.

## T12
TABLE 12
CONSUMPTION OF BRASS INGOT, REFINED COPPER, AND COPPER SCRAP AT
FOUNDRIES AND MISCELLANEOUS MANUFACTURERS IN THE UNITED STATES1
(Metric tons, gross weight)
Ingot type or material consumed | 2019 |  | 2020
Brass ingot:
Tin bronzes | 3510 | r | 3680
Leaded red brass and semi-red brass | 20900 |  | 19100
Yellow, leaded, low brass2 | 15500 |  | 9090
Manganese bronze | 2830 |  | 2620
Nickel silver3 | 5560 |  | 8800
Aluminum bronze | 4600 |  | 3900
Hardeners and master alloyse, 4 | 3550 |  | 3550
Lead free alloyse, 5 | 3880 |  | 3880
Total | 60300 | r | 54700
Refined copper | 54900 |  | 53300
Copper scrap | 48700 |  | 45500
eEstimated. rRevised.
1Table includes data available through January 31, 2022. Data are rounded to no more than three significant digits; may not add to totals shown.
2Includes brass and silicon bronze.
3Includes brass, copper nickel, and nickel bronze.
4Includes special alloys.
5Includes copper-bismuth and copper-bismuth-selenium alloys.

## T13
TABLE 13
AVERAGE BUYING PRICES FOR COPPER SCRAP
IN THE UNITED STATES1
(Cents per pound)
Dealers2
| Brass mills | Refiners | No. 2 | Red brass turnings
Year | no. 1 scrap | no. 2 scrap | scrap | and borings
2019 | 262.76 | 233.19 | 185.19 | 136.53
2020 | 268.76 | 243.47 | 201.72 | 130.67
1Table includes data available through January 31, 2022.
2As of January 2020, domestic dealer prices were available only for the entire United States, whereas dealer prices were available only for individual domestic markets prior to January 2020. Dealer prices in 2019 are for New York.
Source: Fastmarkets-AMM.

## T14
TABLE 14
U.S. EXPORTS OF UNMANUFACTURED COPPER (COPPER CONTENT), BY COUNTRY OR LOCALITY1
| Ore and concentrates2 |  | Matte, ash, and precipitates3 |  | Blister and anodes4 |  | Refined5 |  | Unalloyed copper scrap6 |  | Total
| Quantity | Value7 | Quantity | Value7 | Quantity | Value7 | Quantity | Value7 | Quantity | Value7 | Quantity | Value7
Country or locality | (metric tons) | (thousands) | (metric tons) | (thousands) | (metric tons) | (thousands) | (metric tons) | (thousands) | (metric tons) | (thousands) | (metric tons) | (thousands)
2019 | 353000 | 2150000 | 21800 | 45600 | 7270 | 39200 | 125000 | 795000 | 422000 | 1960000 | 929000 | 5000000
2020:
Belgium | 230 | 920 | 6110 | 7950 | 190 | 731 | 64 | 155 | 20900 | 105000 | 27500 | 115000
Canada | 36100 | 199000 | 13100 | 29600 | 1690 | 10100 | 12600 | 79500 | 51800 | 285000 | 115000 | 603000
China | 49300 | 279000 | 62 | 219 | 148 | 931 | 233 | 814 | 81200 | 423000 | 131000 | 704000
Germany | -- | -- | 288 | 673 | 128 | 823 | 22 | 163 | 22400 | 104000 | 22800 | 106000
Greece | -- | -- | -- | -- | 43 | 60 | -- | -- | 13000 | 75000 | 13000 | 75000
Hong Kong | 9 | 40 | -- | -- | 86 | 543 | 18 | 20 | 7810 | 37800 | 7930 | 38400
India | 20 | 91 | 37 | 127 | 247 | 1220 | -- | -- | 9570 | 38400 | 9880 | 39800
Italy | -- | -- | -- | -- | 197 | 1300 | 86 | 297 | 220 | 1010 | 503 | 2600
Japan | 14600 | 84100 | 251 | 79 | 24 | 146 | 4 | 107 | 16400 | 91300 | 31300 | 176000
Korea, Republic of | 8140 | 46300 | 1 | 5 | 1390 | 9170 | 1160 | 6740 | 45700 | 238000 | 56400 | 301000
Malaysia | -- | -- | 3 | 4 | 218 | 1160 | -- | -- | 54400 | 182000 | 54600 | 184000
Mexico | 250000 | 1300000 | 2720 | 5150 | 848 | 2930 | 26800 | 173000 | 2650 | 14500 | 283000 | 1500000
Netherlands | 4 | 17 | 59 | 181 | -- | -- | -- | -- | 5480 | 23900 | 5550 | 24100
Philippines | 6250 | 32300 | -- | -- | 10 | 68 | -- | -- | 340 | 1370 | 6600 | 33700
Poland | -- | -- | -- | -- | -- | -- | -- | -- | 5000 | 26400 | 5000 | 26400
Russia | -- | -- | -- | -- | -- | -- | -- | -- | 7310 | 38300 | 7310 | 38300
Slovakia | -- | -- | 1050 | 4390 | -- | -- | -- | -- | 56 | 245 | 1110 | 4640
Spain | 8990 | 48400 | 1820 | 1370 | 35 | 210 | -- | -- | 4070 | 21100 | 14900 | 71100
Sweden | -- | -- | -- | -- | 135 | 309 | -- | -- | 1800 | 7850 | 1940 | 8160
Taiwan | 1510 | 8860 | 2 | 45 | 60 | 392 | 25 | 162 | 17000 | 88400 | 18600 | 97900
Thailand | -- | -- | 2 | 3 | 256 | 1030 | (8) | 3 | 4800 | 17400 | 5050 | 18400
Vietnam | -- | -- | -- | -- | -- | -- | -- | -- | 7480 | 40200 | 7480 | 40200
Other | 7460 | 34200 | 366 | 479 | 498 | 2510 | 151 | 1680 | 17000 | 85300 | 25500 | 124000
Total | 383000 | 2040000 | 25900 | 50300 | 6210 | 33600 | 41200 | 262000 | 396000 | 1950000 | 852000 | 4330000
-- Zero.
1Table includes data available through June 16, 2021. Data are rounded to no more than three significant digits; may not add to totals shown.
2Schedule B of the United States code 2603.00.0010. Includes copper ore and concentrates only; excludes copper contained in ore and concentrates of other metals.
3Schedule B codes 2620.30.0000, 7401.00.0010, and 7401.00.0050. Includes copper matte, ash, and precipitates only; excludes the copper content of mattes and ashes of other metals.
4Schedule B code 7402.00.0000.
5Schedule B codes 7403.11.0000, 7403.12.0000, 7403.13.0000, and 7403.19.0000.
6Schedule B codes 7404.00.0010, 7404.00.0015, 7404.00.0025, and 7404.00.0030.
7Free alongside ship value.
8Less than ½ unit.
Source: U.S. Census Bureau.

## T15
TABLE 15
U.S. EXPORTS OF REFINED COPPER SEMIMANUFACTURES AND COPPER SULFATE, BY COUNTRY OR LOCALITY1, 2
| Pipes and tubing3 |  | Plates, sheets, foil, bars4 |  | Bare wire, including wire rod5 |  | Wire and cable, stranded6 |  | Copper sulfate (gross weight)7
| Quantity | Value8 | Quantity | Value8 | Quantity | Value8 | Quantity | Value8 | Quantity | Value8
Country or locality | (metric tons) | (thousands) | (metric tons) | (thousands) | (metric tons) | (thousands) | (metric tons) | (thousands) | (metric tons) | (thousands)
2019 | 13000 | 111000 | 24100 | 263000 | 159000 | 1030000 | 34500 | 295000 | 8380 | 47000
2020:
Canada | 2100 | 18700 | 6010 | 50200 | 30700 | 206000 | 11300 | 85100 | 2230 | 4770
China | 583 | 2850 | 888 | 14900 | 451 | 3460 | 199 | 4040 | 641 | 8620
Dominican Republic | 21 | 244 | 9 | 40 | 62 | 216 | 108 | 789 | 182 | 406
Germany | 117 | 889 | 634 | 5250 | 7 | 192 | 35 | 968 | 36 | 59
Hong Kong | 1 | 35 | 777 | 19800 | 345 | 1050 | 22 | 668 | 5 | 66
Ireland | (9) | 4 | 27 | 120 | 1 | 19 | 1 | 10 | 1480 | 10300
Israel | 1 | 8 | 12 | 293 | 7 | 36 | 40 | 1020 | 972 | 3380
Italy | 8 | 51 | 101 | 622 | 16 | 121 | 14 | 142 | -- | --
Japan | 18 | 172 | 389 | 14000 | 42 | 466 | 30 | 650 | 92 | 420
Jordan | 247 | 2220 | (9) | 9 | 1 | 7 | -- | -- | -- | --
Korea, Republic of | 25 | 426 | 256 | 4040 | 342 | 2260 | 69 | 1040 | 1120 | 9760
Malaysia | 21 | 145 | 237 | 3220 | 61 | 207 | 417 | 834 | 149 | 253
Mexico | 5330 | 45900 | 13000 | 107000 | 92600 | 617000 | 13100 | 112000 | 6 | 27
Qatar | 125 | 1100 | -- | -- | 6 | 28 | (9) | 3 | -- | --
Saudi Arabia | 1810 | 15400 | 108 | 921 | (9) | 9 | 162 | 1020 | -- | --
Singapore | 109 | 554 | 227 | 2040 | 251 | 3010 | 19 | 694 | 134 | 1510
Taiwan | 3 | 22 | 382 | 7980 | 39 | 144 | 60 | 355 | 944 | 15300
Thailand | 2 | 43 | 105 | 1020 | 17 | 54 | 5 | 93 | -- | --
United Arab Emirates | 1190 | 10800 | 5 | 35 | 10 | 28 | 2 | 59 | -- | --
United Kingdom | 38 | 542 | 161 | 875 | 120 | 529 | 123 | 1230 | -- | --
Vietnam | 384 | 2320 | 17 | 427 | 1 | 58 | 2 | 61 | -- | --
Other | 697 | 6890 | 605 | 5930 | 362 | 3220 | 512 | 11400 | 167 | 1180
Total | 12800 | 109000 | 23900 | 239000 | 125000 | 838000 | 26200 | 222000 | 8160 | 56100
-- Zero.
1Table includes data available through June 16, 2021. Data are rounded to no more than three significant digits; may not add to totals shown.
2Copper-alloy products are excluded.
3Includes all products listed under the Schedule B of the United States heading 7411.10 (tubes and pipes of refined copper), whether or not seamless.
4Includes all products listed under the Schedule B headings 7407.10 (bars, rods, and profiles of refined copper); 7409.11 and 7409.19 (plates, sheets, and strip of refined copper), whether or not coiled; and 7410.11 (foil of refined copper, not backed).
5Includes all products listed under the Schedule B headings 7408.11 and 7408.19 (wire of refined copper), regardless of the maximum cross-sectional dimension. Exports of wire rod (wire with a maximum cross-sectional dimension of more than 6 millimeters) were 149,000 metric tons (t) valued at $951 million in 2019 and 118,000 t valued at $783 million in 2020.
6Includes all products listed under the Schedule B heading 7413 (stranded wire and cables of refined copper, not electrically insulated), excluding those with fittings or made into articles.
7Schedule B code 2833.25.0000.
8Free alongside ship value.
9Less than ½ unit.
Source: U.S. Census Bureau.

## T16
TABLE 16
U.S. IMPORTS FOR CONSUMPTION OF UNMANUFACTURED COPPER (COPPER CONTENT), BY COUNTRY OR LOCALITY1
| Ore and concentrates2 |  | Matte, ash, and precipitates3 |  | Blister and anodes4 |  | Refined5 |  | Unalloyed scrap6 |  | Total
| Quantity | Value7 | Quantity | Value7 | Quantity | Value7 | Quantity | Value7 | Quantity | Value7 | Quantity | Value7
Country or locality | (metric tons) | (thousands) | (metric tons) | (thousands) | (metric tons) | (thousands) | (metric tons) | (thousands) | (metric tons) | (thousands) | (metric tons) | (thousands)
2019 | 27000 | 149000 | 1960 | 5390 | 236 | 1850 | 663000 | 4010000 | 32500 | 145000 | 724000 | 4310000
2020:
Bahrain | -- | -- | -- | -- | -- | -- | 76 | 388 | -- | -- | 76 | 388
Belgium | -- | -- | 354 | 1430 | -- | -- | -- | -- | (8) | 3 | 354 | 1440
Bolivia | -- | -- | -- | -- | -- | -- | 1030 | 6780 | 40 | 130 | 1070 | 6910
Canada | 2170 | 8140 | 459 | 1900 | (8) | 6 | 149000 | 900000 | 14500 | 67600 | 166000 | 978000
Chile | -- | -- | -- | -- | -- | -- | 410000 | 2510000 | 76 | 489 | 411000 | 2510000
China | -- | -- | -- | -- | -- | -- | 426 | 2620 | (8) | 2 | 426 | 2620
Colombia | -- | -- | -- | -- | -- | -- | -- | -- | 60 | 340 | 60 | 340
Congo (Kinshasa) | -- | -- | -- | -- | -- | -- | 148 | 792 | -- | -- | 148 | 792
Costa Rica | -- | -- | -- | -- | -- | -- | -- | -- | 619 | 1980 | 619 | 1980
Dominican Republic | -- | -- | -- | -- | -- | -- | -- | -- | 876 | 4200 | 876 | 4200
Finland | -- | -- | -- | -- | 275 | 1650 | -- | -- | -- | -- | 275 | 1650
Germany | -- | -- | -- | -- | (8) | 20 | 1910 | 13000 | 179 | 79 | 2090 | 13100
Honduras | -- | -- | -- | -- | -- | -- | -- | -- | 54 | 226 | 54 | 226
Japan | -- | -- | 176 | 821 | (8) | 38 | 2060 | 14000 | -- | -- | 2240 | 14800
Korea, Republic of | -- | -- | -- | -- | (8) | 2 | 72 | 4930 | -- | -- | 72 | 4930
Mexico | -- | -- | (8) | 46 | (8) | 6 | 95200 | 554000 | 9450 | 39200 | 105000 | 593000
Netherlands | -- | -- | 11 | 56 | (8) | 8 | (8) | 4 | 78 | 176 | 89 | 244
Nicaragua | -- | -- | -- | -- | -- | -- | -- | -- | 114 | 596 | 114 | 596
Panama | -- | -- | -- | -- | -- | -- | -- | -- | 714 | 2770 | 714 | 2770
Peru | -- | -- | -- | -- | -- | -- | 14500 | 86900 | 495 | 2760 | 15000 | 89700
Spain | -- | -- | 49 | 294 | -- | -- | 654 | 3830 | -- | -- | 703 | 4130
Vietnam | -- | -- | -- | -- | -- | -- | -- | -- | 121 | 540 | 121 | 540
Other | -- | -- | 11 | 105 | 5 | 315 | 50 | 494 | 174 | 797 | 240 | 1710
Total | 2170 | 8140 | 1060 | 4650 | 280 | 2040 | 676000 | 4100000 | 27600 | 122000 | 707000 | 4230000
-- Zero.
1Table includes data available through June 16, 2021. Data are rounded to no more than three significant digits; may not add to totals shown.
2Harmonized Tariff Schedule of the United States (HTS) code 2603.00.0010. Includes copper ore and concentrates only; excludes copper contained in ore and concentrates of other metals.
3HTS codes 2620.30.0010 and 7401.00.0000. Includes copper matte, ash, and precipitates only; excludes the copper content of mattes and ashes of other metals.
4HTS code 7402.00.0000.
5HTS codes 7403.11.0000, 7403.12.0000, 7403.13.0000, and 7403.19.0000.
6HTS codes 7404.00.3020 and 7404.00.6020.
7U.S. Customs value.
8Less than ½ unit.
Source: U.S. Census Bureau.

## T17
TABLE 17
U.S. IMPORTS FOR CONSUMPTION OF REFINED COPPER SEMIMANUFACTURES AND COPPER SULFATE, BY COUNTRY OR LOCALITY1, 2
| Pipes and tubing3 |  | Plates, sheets, foil, bars4 |  | Bare wire, including wire rod5 |  | Wire and cable, stranded6 |  | Copper sulfate (gross weight)7
| Quantity | Value8 | Quantity | Value8 | Quantity | Value8 | Quantity | Value8 | Quantity |  | Value8
Country or locality | (metric tons) | (thousands) | (metric tons) | (thousands) | (metric tons) | (thousands) | (metric tons) | (thousands) | (metric tons) |  | (thousands)
2019 | 63300 | 502000 | 62900 | 603000 | 197000 | 1280000 | 3760 | 32400 | 43600 | r | 94100
2020:
Bahrain | 2240 | 16700 | -- | -- | -- | -- | -- | -- | -- |  | --
Brazil | 1560 | 10800 | 2280 | 16100 | 20 | 211 | -- | -- | 220 |  | 437
Bulgaria | -- | -- | 1620 | 11100 | -- | -- | -- | -- | -- |  | --
Canada | 13300 | 134000 | 274 | 3440 | 149000 | 965000 | 1170 | 7650 | 1970 |  | 3920
Chile | -- | -- | 72 | 345 | -- | -- | -- | -- | 589 |  | 1060
China | 430 | 3860 | 878 | 8830 | 411 | 3750 | 33 | 495 | 54 |  | 118
Finland | 369 | 4570 | 4490 | 34800 | 521 | 4250 | -- | -- | -- |  | --
France | 22 | 352 | 1660 | 14300 | 150 | 5580 | 55 | 1220 | -- |  | --
Germany | 1420 | 13000 | 17800 | 143000 | 865 | 9080 | 43 | 1090 | 1 |  | 34
Greece | 2980 | 21000 | 78 | 387 | -- | -- | -- | -- | -- |  | --
India | 839 | 6390 | 155 | 1160 | 46 | 372 | 50 | 845 | 299 |  | 556
Italy | 1410 | 12900 | 930 | 6900 | 5 | 90 | 3 | 48 | -- |  | --
Japan | 30 | 383 | 5780 | 103000 | 521 | 5910 | 5 | 127 | 413 |  | 510
Korea, Republic of | 10400 | 75500 | 2020 | 22100 | 4350 | 36200 | 1 | 48 | 1 |  | 3
Malaysia | 2110 | 15300 | 12 | 107 | 1 | 9 | (9) | 5 | -- |  | --
Mexico | 4630 | 37100 | 2500 | 17800 | 10900 | 67200 | 592 | 4200 | 32800 |  | 68600
Netherlands | 1 | 55 | 874 | 7100 | 1 | 10 | -- | -- | -- |  | --
Peru | -- | -- | 8480 | 62600 | 1970 | 12200 | -- | -- | 1800 |  | 3350
Russia | -- | -- | 4 | 40 | (9) | 3 | -- | -- | 10600 |  | 13800
Taiwan | 92 | 1010 | 2220 | 25900 | 116 | 1300 | 7 | 129 | 957 |  | 1850
Thailand | 4520 | 30200 | 68 | 672 | 158 | 1030 | 42 | 470 | -- |  | --
Turkey | -- | -- | 266 | 1780 | 59 | 474 | 1510 | 10800 | -- |  | --
Vietnam | 29100 | 202000 | -- | -- | 11 | 60 | -- | -- | -- |  | --
Other | 587 | 4690 | 915 | 10600 | 144 | 2340 | 48 | 1060 | 212 |  | 1060
Total | 76000 | 590000 | 53300 | 491000 | 169000 | 1110000 | 3560 | 28100 | 49800 |  | 95300
rRevised. -- Zero.
1Table includes data available through June 16, 2021. Data are rounded to no more than three significant digits; may not add to totals shown.
2Copper-alloy products are excluded.
3Includes all products listed under the Harmonized Tariff Schedule of the United States (HTS) heading 7411.10 (tubes and pipes of refined copper), whether or not seamless and (or) coiled.
4Includes all products listed under the HTS headings 7407.10 (bars, rods, and profiles of refined copper), whether or not hollow; 7409.11 and 7409.19 (plates, sheets, and strip of refined copper), whether or not coiled; and 7410.11 (foil of refined copper, not backed).
5Includes all products listed under the HTS headings 7408.11 and 7408.19 (wire of refined copper), regardless of the maximum cross-sectional dimension. Imports of wire rod (wire with a maximum cross-sectional dimension of more than 6 millimeters) were 178,000 metric tons (t) valued at $1.15 billion in 2019 and 149,000 t valued at $973 million in 2020.
6Includes all products listed under the HTS heading 7413 (stranded wire and cables of refined copper, not electrically insulated), excluding those with fittings or made into articles.
7HTS code 2833.25.0000.
8U.S. Customs value.
9Less than ½ unit.
Source: U.S. Census Bureau.

## T18
TABLE 18
U.S. EXPORTS OF COPPER SCRAP, BY COUNTRY OR LOCALITY1
| Unalloyed copper scrap2 |  | Copper-alloy scrap3
| Quantity | Value4 | Gross weight | Copper contente, 5 | Value4
Country or locality | (metric tons) | (thousands) | (metric tons) | (metric tons) | (thousands)
2019 | 422000 | 1960000 | 449000 | 292000 | 853000
2020:
Austria | 3970 | 20200 | 1010 | 658 | 2800
Belgium | 20900 | 105000 | 11100 | 7240 | 28900
Cambodia | 49 | 218 | 2650 | 1720 | 15500
Canada | 51800 | 285000 | 32200 | 21000 | 34600
Chile | 1860 | 10700 | 325 | 211 | 190
China | 81200 | 423000 | 35400 | 23000 | 78300
Germany | 22400 | 104000 | 16000 | 10400 | 56000
Greece | 13000 | 75000 | 1450 | 941 | 5410
Hong Kong | 7810 | 37800 | 7750 | 5040 | 15000
India | 9570 | 38400 | 34800 | 22600 | 77000
Indonesia | 277 | 1150 | 1090 | 711 | 1240
Japan | 16400 | 91300 | 13800 | 8960 | 59800
Korea, Republic of | 45700 | 238000 | 18500 | 12000 | 60100
Malaysia | 54400 | 182000 | 122000 | 79100 | 157000
Mexico | 2650 | 14500 | 2210 | 1440 | 10400
Netherlands | 5480 | 23900 | 645 | 419 | 2150
Pakistan | 697 | 3290 | 14500 | 9400 | 8940
Poland | 5000 | 26400 | 6560 | 4270 | 5030
Russia | 7310 | 38300 | 830 | 539 | 610
Singapore | 362 | 1460 | 1540 | 1000 | 2040
Slovakia | 56 | 245 | 2170 | 1410 | 6950
Spain | 4070 | 21100 | 7610 | 4950 | 22800
Sweden | 1800 | 7850 | 2510 | 1630 | 10200
Taiwan | 17000 | 88400 | 16400 | 10700 | 21600
Thailand | 4800 | 17400 | 20900 | 13600 | 29600
Turkey | 1820 | 7950 | 293 | 191 | 259
United Arab Emirates | 3450 | 16200 | 747 | 485 | 591
Vietnam | 7480 | 40200 | 2340 | 1520 | 5640
Other | 5120 | 26600 | 2390 | 1550 | 5860
Total | 396000 | 1950000 | 380000 | 247000 | 725000
eEstimated.
1Table includes data available through June 16, 2021. Data are rounded to no more than three significant digits; may not add to totals shown.
2Schedule B of the United States codes 7404.00.0010, 7404.00.0015, 7404.00.0025, and 7404.00.0030.
3Schedule B codes 7404.00.0041, 7404.00.0046, 7404.00.0051, 7404.00.0056, 7404.00.0061, 7404.00.0066, 7404.00.0075, 7404.00.0085, and 7404.00.0095.
4Free alongside ship value.
5Content is estimated by the U.S. Geological Survey to be 65% of gross weight.
Source: U.S. Census Bureau.

## T19
TABLE 19
U.S. IMPORTS FOR CONSUMPTION OF COPPER SCRAP, BY COUNTRY OR LOCALITY1
| Unalloyed copper scrap2 |  | Copper-alloy scrap3
| Quantity | Value4 | Gross weight | Copper contente, 5 | Value4
Country or locality | (metric tons) | (thousands) | (metric tons) | (metric tons) | (thousands)
2019 | 32500 | 145000 | 105000 | 75800 | 461000
2020:
Antigua and Barbuda | -- | -- | 151 | 109 | 370
Bahamas, The | -- | -- | 681 | 490 | 1810
Brazil | -- | -- | 164 | 118 | 492
Canada | 14500 | 67600 | 41300 | 29700 | 204000
Cayman Islands | 4 | 20 | 262 | 189 | 464
Colombia | 60 | 340 | 808 | 582 | 3400
Costa Rica | 619 | 1980 | 934 | 672 | 3960
Dominican Republic | 876 | 4200 | 1150 | 829 | 3160
Ecuador | -- | -- | 154 | 111 | 497
El Salvador | -- | -- | 294 | 212 | 1290
Germany | 179 | 79 | 108 | 78 | 337
Guatemala | -- | -- | 289 | 208 | 906
Haiti | -- | -- | 145 | 104 | 504
Honduras | 54 | 226 | 844 | 608 | 3050
Jamaica | -- | -- | 258 | 186 | 531
Mexico | 9450 | 39200 | 37100 | 26700 | 139000
Nicaragua | 114 | 596 | -- | -- | --
Panama | 714 | 2770 | 335 | 241 | 1150
Peru | 495 | 2760 | 251 | 181 | 846
Philippines | 31 | 118 | 133 | 96 | 605
St. Lucia | -- | -- | 118 | 85 | 406
Venezuela | -- | -- | 147 | 106 | 674
Vietnam | 121 | 540 | 22 | 16 | 98
Other | 331 | 1460 | 859 | 618 | 2650
Total | 27600 | 122000 | 86500 | 62300 | 371000
eEstimated. -- Zero.
1Table includes data available through June 16, 2021. Data are rounded to no more than three significant digits; may not add to totals shown.
2Harmonized Tariff Schedule of the United States (HTS) codes 7404.00.3020 and 7404.00.6020.
3HTS codes 7404.00.3045, 7404.00.3055, 7404.00.3065, 7404.00.3090, 7404.00.6045, 7404.00.6055, 7404.00.6065, and 7404.00.6090.
4U.S. Customs value.
5Content is estimated by the U.S. Geological Survey to be 72% of gross weight.
Source: U.S. Census Bureau.

## T20
TABLE 20
COPPER: WORLD MINE PRODUCTION, BY COUNTRY OR LOCALITY1, 2
(Metric tons, copper content)
Country or locality | 2016 |  | 2017 |  | 2018 |  | 2019 |  | 2020p
Albania, concentrates | 200 | e, 3 | -- |  | 2600 |  | 3600 |  | 3600 | e
Argentina, concentrates | 81902 |  | 33303 |  | 17435 |  | -- |  | --
Armenia, concentrates | 95079 |  | 95793 |  | 68928 |  | 89700 | r | 82600
Australia:
Concentrates | 918000 |  | 823000 |  | 888000 |  | 897000 | r, 4 | 860000
Leaching, electrowon | 30000 |  | 26000 |  | 23000 |  | 28000 | r, 4 | 25000
Total | 948000 |  | 849000 |  | 911000 |  | 925000 | r, 4 | 885000
Azerbaijan, concentrates | 1947 |  | 2063 |  | 1650 |  | 2213 |  | 2642
Bolivia:
Concentrates | 6519 |  | 4450 |  | 2102 |  | 1381 | r | 1068
Leaching, electrowon | 2199 |  | 2269 |  | 3114 |  | 3097 | r | 1754
Total | 8718 |  | 6719 |  | 5216 |  | 4478 | r | 2822
Botswana, concentrates | 12415 |  | 1239 |  | 1462 |  | -- |  | --
Brazil, concentrates | 338921 |  | 384542 |  | 385762 |  | 363268 | r | 352635
Bulgaria, concentrates5 | 70573 |  | 73003 |  | 69841 |  | 70927 |  | 75000 | e
Burma, leaching, electrowon | 75000 |  | 115100 |  | 153000 |  | 153100 |  | 185000
Canada, concentrates | 695508 | r | 597194 | r | 542932 |  | 572705 |  | 584609
Chile:
Concentrates | 3892300 |  | 3917300 |  | 4256300 |  | 4207200 |  | 4265600
Leaching, electrowon | 1660300 |  | 1586200 |  | 1575300 |  | 1580200 |  | 1467500
Total | 5552600 |  | 5503500 |  | 5831600 |  | 5787400 |  | 5733100
China:
Concentrates | 1850700 |  | 1656400 |  | 1569900 |  | 1628000 |  | 1673000
Leaching, electrowon | 49500 |  | 50000 |  | 55000 |  | 55700 |  | 50100
Total | 1900200 |  | 1706400 |  | 1624900 |  | 1683700 |  | 1723100
Colombia, concentrates | 8493 |  | 9355 |  | 9920 |  | 7644 |  | 9371
Congo (Brazzaville), leaching, electrowon | -- |  | 15400 |  | 15875 | r | 15000 | e | 10000 | e
Congo (Kinshasa):
Concentratese, 6 | 212000 |  | 276000 |  | 280000 |  | 244000 | r | 276000
Leaching, electrowon | 811274 |  | 818730 |  | 945607 |  | 1126500 | r | 1325600
Total | 1023274 |  | 1094730 |  | 1225607 |  | 1370500 | r | 1601600
Cyprus, leaching, electrowon | 1754 |  | 1293 |  | 908 |  | 703 |  | --
Dominican Republic, concentrates | 9725 |  | 9618 |  | 8588 |  | 6047 | r | 6000 | e
Ecuador, concentratese, 3 | 40000 |  | 8200 |  | 42000 |  | 9900 | r | 43000
Eritrea, concentrates | 25300 |  | 7900 |  | 17000 |  | 16008 |  | 21725
Finland, concentrates | 47488 |  | 53144 |  | 46674 |  | 32861 |  | 36278
Georgia, concentrates | 7700 | e | 9500 | e | 9200 | e | 9547 | r | 10036
India, concentrates | 30500 | r | 31800 | r | 34100 | r | 28000 | r | 22800
Indonesia:
Concentrates | 699000 | r | 577000 | r | 591000 | r | 334000 | r | 500000
Leaching, electrowon | 11760 |  | 23160 |  | 17071 |  | 16777 |  | 5377
Total | 710760 | r | 600160 | r | 608071 | r | 350777 | r | 505377
Iran:
Concentrates | 275900 |  | 288900 |  | 300800 |  | 295800 |  | 297100
Leaching, electrowon | 13400 |  | 13200 |  | 15700 |  | 16400 |  | 16400
Total | 289300 |  | 302100 |  | 316500 |  | 312200 |  | 313500
Kazakhstan:
Concentrates | 432400 |  | 515600 |  | 592800 |  | 522600 |  | 513600
Leaching, electrowon | 35100 |  | 42200 |  | 42700 |  | 39500 |  | 38200
Total | 467500 |  | 557800 |  | 635500 |  | 562100 |  | 551800
Korea, North, concentratese | 25000 |  | 10000 |  | 10000 |  | 10000 |  | 10000
Korea, Republic of, concentrates | 108 |  | 7 |  | -- |  | -- |  | --
Kyrgyzstan, concentrates | 8300 |  | 8000 |  | 7600 |  | 7400 |  | 5400
Laos:
Concentrates | 89187 |  | 90363 |  | 83680 |  | 69284 |  | 48433
Leaching, electrowon | 78492 |  | 62941 |  | 68200 |  | 72006 | r | 39730
Total | 167679 |  | 153304 |  | 151880 |  | 141290 | r | 88163
See footnotes at end of table.
TABLE 20—Continued
COPPER: WORLD MINE PRODUCTION, BY COUNTRY OR LOCALITY1, 2
(Metric tons, copper content)
Country or locality | 2016 |  | 2017 |  | 2018 |  | 2019 |  | 2020p
Macedonia:
Concentrates | 9032 |  | 8008 |  | 6950 |  | 6512 |  | 5903
Leaching, electrowon | 1396 |  | 958 |  | 768 |  | 719 |  | 722
Total | 10428 |  | 8966 |  | 7718 |  | 7231 |  | 6625
Mauritania, concentrates | 32818 |  | 28791 |  | 28137 |  | 29620 |  | 28491
Mexico:
Concentrates | 571900 | r | 540200 | r | 517300 | r | 526100 | r | 566100
Leaching, electrowon | 222100 | r | 202000 | r | 179300 | r | 187600 | r | 166800
Total | 794000 |  | 742200 |  | 696600 |  | 713700 | r | 732900
Mongolia:
Concentratese, 3 | 332000 |  | 303000 |  | 301000 |  | 290000 |  | 294000
Leaching, electrowon | 15010 |  | 14689 |  | 14175 |  | 11758 |  | 9488
Totale | 347000 |  | 318000 |  | 315000 |  | 302000 |  | 303000
Morocco, concentratese, 3 | 28000 |  | 30000 |  | 29000 |  | 25000 |  | 26900
Namibia:
Concentrates | 262 |  | 68 |  | -- |  | 180 | r, e, 3 | 110 | e, 3
Leaching, electrowon | 16391 |  | 15466 |  | 15177 |  | 14940 |  | 15741
Total | 16653 |  | 15534 |  | 15177 |  | 15120 | r | 15851
Pakistan, concentrates | 14136 |  | 10052 |  | 12538 |  | 13049 |  | 13200
Panama, concentrates | -- |  | -- |  | -- |  | 147480 |  | 205548
Papua New Guinea, concentrates | 80022 |  | 105000 |  | 97300 |  | 99400 |  | 82800
Peru:
Concentrates | 2280005 |  | 2383163 |  | 2370778 |  | 2389145 |  | 2086694
Leaching, electrowon | 73854 |  | 62421 |  | 66257 |  | 66295 |  | 67258
Total | 2353859 |  | 2445584 |  | 2437035 |  | 2455440 |  | 2153952
Philippines, concentrates | 83649 |  | 68156 |  | 69933 |  | 71892 |  | 60856
Poland, concentrates | 424300 |  | 419300 |  | 401300 |  | 398900 |  | 392700
Portugal, concentrates | 74352 |  | 63812 |  | 49064 |  | 41553 |  | 32230
Romania, concentrates | 8600 |  | 8700 |  | 8700 |  | 9200 |  | 8300
Russia:
Concentrates | 701000 |  | 759800 | r | 869300 | r | 811200 | r | 810000 | e
Leaching, electrowon | 1300 |  | 1300 |  | 1200 | r | 1200 | r | 1200 | e
Total | 702300 |  | 761100 | r | 870500 | r | 812400 | r | 811000 | e
Saudi Arabia, concentrates | 27500 | e, 3 | 67097 | r | 60340 | r | 88491 | r | 92915
Serbia, concentrates | 41312 |  | 44750 |  | 42500 |  | 43550 |  | 52207
South Africa, concentrates | 65300 |  | 65500 |  | 46900 |  | 52500 |  | 29100
Spain:
Concentrates | 94093 |  | 124689 |  | 116976 |  | 122466 | r | 136000
Leaching, electrowon | 73643 |  | 73664 |  | 70738 |  | 48090 |  | 54352
Total | 167736 |  | 198353 |  | 187714 |  | 170556 | r | 190352
Sweden, concentrates | 79247 |  | 104594 |  | 106140 |  | 99332 | r | 100065
Tanzania, concentrates | 17400 |  | 15800 |  | 10000 |  | 10000 | e | 10000 | e
Turkey, concentrates | 100000 |  | 83000 |  | 79600 |  | 73500 |  | 107000
Uganda, concentrates | 550 | e | -- | e | -- |  | -- |  | --
United States:
Concentrates7 | 815000 |  | 702000 |  | 690000 |  | 730000 |  | 643000
Leaching, electrowon | 615000 |  | 557000 |  | 532000 |  | 527000 |  | 559000
Total | 1430000 |  | 1260000 |  | 1220000 |  | 1260000 |  | 1200000
Uzbekistan, concentrates | 140000 | r, e | 140100 | r | 141200 | r | 137300 | r | 140000 | e
Vietnam, concentratese | 22300 | 6 | 21000 | 6 | 26200 | 3 | 29200 | r, 6 | 38000 | 6
Zambia:
Concentrates | 595500 |  | 628400 |  | 677300 |  | 655500 |  | 706700
Leaching, electrowon | 195800 | r | 201300 | r | 210000 | r | 144400 | r | 146000
Total | 791300 | r | 829700 | r | 887300 | r | 799900 | r | 852700
Zimbabwe, concentrates | 9101 |  | 8839 |  | 9077 |  | 8452 | r | 7933
Grand total | 20500000 |  | 20100000 | r | 20600000 | r | 20400000 |  | 20600000
Of which:
Concentrates | 16500000 |  | 16200000 | r | 16600000 | r | 16300000 |  | 16400000
Leaching, electrowon | 3980000 | r | 3890000 | r | 4010000 | r | 4110000 | r | 4190000
See footnotes at end of table.
TABLE 20—Continued
COPPER: WORLD MINE PRODUCTION, BY COUNTRY OR LOCALITY1, 2
eEstimated. pPreliminary. rRevised. -- Zero.
1Table includes data available through September 27, 2021. All data are reported unless otherwise noted; totals may include estimated data. Grand totals, U.S. data, and estimated data are rounded to no more than three significant digits; may not add to totals shown.
2For some countries and (or) localities, the copper content of concentrates may include copper precipitates.
3Estimate based on reported production of ore and (or) concentrates.
4Total mine production is reported, but the distribution between concentrates and electrowon output is estimated.
5Copper content of concentrates produced in Bulgaria and then processed to produce anodes and cathodes within Bulgaria. Total output is higher, as the copper content of concentrates produced in and then exported from Bulgaria is not reported.
6Estimate based on a combination of reported copper production for some companies and reported production of concentrates for other companies.
7Recoverable copper content.

## T21
TABLE 21
COPPER: WORLD SMELTER PRODUCTION, BY COUNTRY OR LOCALITY1, 2
(Metric tons, copper content)
Country or locality | 2016 |  | 2017 |  | 2018 |  | 2019 |  | 2020p
Armenia, primary | 12920 |  | 12051 |  | 8831 |  | -- |  | --
Australia, primary | 445000 |  | 360000 |  | 361000 |  | 401000 |  | 402000
Austria, secondary | 58558 | r | 65939 | r | 66689 | r | 68595 | r | 75412
Belgium, secondary | 143800 |  | 126900 |  | 140500 |  | 139900 |  | 152000
Botswana, primary3 | 11348 |  | -- |  | -- |  | -- |  | --
Brazil:
Primary | 188500 |  | 118800 |  | 125500 | r | 115400 | r | 85400
Secondary | 27000 |  | 24800 |  | 15300 |  | 41700 | r | 24000
Total | 215500 |  | 143600 |  | 140800 | r | 157100 | r | 109400
Bulgaria:
Primary | 245000 |  | 322700 |  | 316800 |  | 260600 | 4 | 310000
Secondary | 51800 |  | 52500 |  | 41800 |  | 49600 | 4 | 55000
Total | 296800 |  | 375200 |  | 358600 |  | 310200 | 4 | 365000
Canada:
Primary | 304349 |  | 289400 |  | 290100 |  | 290000 | e | 290000 | e
Secondary | 29165 |  | 31000 |  | 30000 |  | 30000 | e | 30000 | e
Total | 333514 |  | 320400 |  | 320100 |  | 320000 | e | 320000 | e
Chile, primary | 1365300 |  | 1264600 |  | 1246100 |  | 1011200 |  | 1206300
China:
Primary | 6215000 |  | 6600000 |  | 7035600 |  | 7400000 | r | 7907000
Secondary | 1325400 |  | 1380500 |  | 1561800 |  | 1688400 |  | 1749800
Total | 7540400 |  | 7980500 |  | 8597400 |  | 9088400 | r | 9656800
Finland:
Primary | 120600 | r, 4 | 112400 | r, 4 | 123500 | r, 4 | 109700 | r, 4 | 130000 | e
Secondary | 6300 | r, 4 | 5900 | r, 4 | 6500 | r, 4 | 5800 | r, 4 | 7000 | e
Total | 126900 | r, 4 | 118300 | r, 4 | 130000 | r, 4 | 115500 | r, 4 | 137000 | e
Germany:
Primary | 342800 |  | 332600 |  | 311200 |  | 288600 |  | 312600
Secondary | 159100 |  | 198300 |  | 157400 |  | 169300 |  | 204000
Total | 501900 |  | 530900 |  | 468600 |  | 457900 |  | 516600
India:
Primary | 769800 |  | 813100 |  | 481500 |  | 342300 |  | 243200
Secondary | 3500 |  | 10000 |  | 10000 |  | 2000 |  | --
Total | 773300 |  | 823100 |  | 491500 |  | 344300 |  | 243200
Indonesia, primary | 258800 |  | 245800 | r | 213767 | r | 163429 | r | 279598
Iran:
Primary | 153400 |  | 114200 |  | 204100 |  | 201100 |  | 223300
Secondary | 72200 |  | 70900 |  | 100300 |  | 109100 |  | 127500
Total | 225600 |  | 185100 |  | 304400 |  | 310200 |  | 350800
Japan:
Primary | 1137864 |  | 1118626 |  | 1169500 |  | 1112276 |  | 1259400
Secondary | 358810 |  | 369525 |  | 421736 | r | 394401 |  | 332100
Total | 1496674 |  | 1488151 |  | 1591236 | r | 1506677 |  | 1591500
Kazakhstan, primary | 310001 |  | 334844 |  | 327314 |  | 371359 |  | 375000 | e
Korea, North:e
Primary | 10000 |  | 10000 |  | 10000 |  | 10000 |  | 10000
Secondary | 5000 |  | 5000 |  | 5000 |  | 5000 |  | 5000
Total | 15000 |  | 15000 |  | 15000 |  | 15000 |  | 15000
Korea, Republic of:
Primary | 510000 |  | 510000 |  | 530000 |  | 520000 |  | 513900
Secondary | 125000 |  | 125000 |  | 140000 |  | 160000 |  | 166000
Total | 635000 |  | 635000 |  | 670000 |  | 680000 |  | 679900
Mexico:
Primary | 267800 |  | 270200 |  | 286200 |  | 277700 | r | 283600
Secondarye | 5000 |  | 5000 |  | 5000 |  | 5000 |  | 5000
Total | 272800 |  | 275200 |  | 291200 |  | 282700 | r | 288600
Namibia, primary | 40869 |  | 45523 |  | 48970 |  | 45953 |  | 46792
See footnotes at end of table.
TABLE 21—Continued
COPPER: WORLD SMELTER PRODUCTION, BY COUNTRY OR LOCALITY1, 2
(Metric tons, copper content)
Country or locality | 2016 |  | 2017 |  | 2018 |  | 2019 |  | 2020p
Oman, primary | 11300 |  | 5100 |  | 6000 |  | -- |  | --
Pakistan, primary | 14000 | e | 10000 | e | 12500 | e | 13000 | e | 5700
Peru, primary | 309469 |  | 316882 |  | 327821 |  | 294315 |  | 342738
Philippines, primary | 215000 |  | 240000 |  | 170900 |  | 217800 |  | 247000
Poland:
Primary | 446902 |  | 457549 |  | 461865 |  | 489242 |  | 462868
Secondary | 60369 |  | 53024 |  | 50001 |  | 51904 |  | 69696
Total | 507271 |  | 510573 |  | 511866 |  | 541146 |  | 532564
Russia:
Primary | 665000 |  | 730000 |  | 789000 |  | 801000 | r | 815200
Secondary | 202000 |  | 216000 |  | 230000 |  | 240000 | r | 235000
Total | 867000 |  | 946000 |  | 1019000 |  | 1041000 | r | 1050200
Serbia:
Primary | 61000 |  | 68200 |  | 75000 |  | 73000 |  | 285000 | e
Secondarye | 1000 |  | 1000 |  | 1000 |  | 1000 |  | 5000
Total | 62000 |  | 69200 |  | 76000 |  | 74000 |  | 290000 | e
Slovakia, secondary | 42691 |  | 48152 |  | 38379 |  | 51796 |  | 55316
South Africa, primary | 51000 | r | 52600 | r | 33300 | r | 26000 | r | 13000
Spain:
Primary | 292300 |  | 272000 |  | 284800 |  | 255700 | 4 | 257700
Secondary | 4600 |  | 11100 |  | 10600 |  | 16300 | 4 | 18200
Total | 296900 |  | 283100 |  | 295400 |  | 272000 | 4 | 275900
Sweden:
Primary | 131500 |  | 150000 |  | 152100 | 4 | 135900 |  | 157200 | 4
Secondary | 62200 |  | 60000 |  | 65200 | 4 | 60000 |  | 67400 | 4
Total | 193700 |  | 210000 |  | 217300 | 4 | 195900 |  | 224600 | 4
Turkey:
Primary | 46200 |  | 53400 |  | 85400 |  | 83700 |  | 78900
Secondarye | 5000 |  | 5000 |  | 5000 |  | 5000 |  | 5000
Total | 51200 |  | 58400 |  | 90400 |  | 88700 |  | 83900
United States, primary | 563000 |  | 470000 |  | 536000 |  | 464000 |  | 315000 | e, 5
Uzbekistan, primarye | 140000 | r | 140000 | r | 140000 | r | 145000 |  | 145000
Vietnam, primary | 11600 | r | 15800 |  | 15100 |  | 19200 |  | 19200
Zambia, primary | 698100 |  | 787900 |  | 828700 |  | 638500 |  | 750600
Grand total | 19100000 |  | 19500000 |  | 20100000 |  | 19900000 | r | 21200000
Of which:
Primary | 16400000 |  | 16600000 |  | 17000000 | r | 16600000 | r | 17800000
Secondary | 2750000 |  | 2870000 | r | 3100000 |  | 3290000 | r | 3390000
eEstimated. pPreliminary. rRevised. -- Zero.
1Table includes data available through September 27, 2021. All data are reported unless otherwise noted; totals may include estimated data. Grand totals, U.S. data, and estimated data are rounded to no more than three significant digits; may not add to totals shown.
2To the extent possible, primary and secondary output of each country and (or) locality is shown separately.
3Copper content of nickel-copper-cobalt matte.
4Total smelter production is reported, but the distribution between primary and secondary output is estimated.
5To avoid disclosing company proprietary data, production is an estimate based on information in public company reports and does not reflect actual output reported to the U.S. Geological Survey.

## T22
TABLE 22
COPPER: WORLD REFINERY PRODUCTION, BY COUNTRY OR LOCALITY1, 2
(Metric tons)
Country or locality | 2016 |  | 2017 |  | 2018 |  | 2019 |  | 2020p
Argentina, secondarye | 16000 |  | 16000 |  | 16000 |  | 16000 |  | 16000
Australia, primary:
Leaching, electrowon | 30000 |  | 26000 |  | 23000 |  | 28000 | r, 3 | 25000
Other | 445000 |  | 360000 |  | 354000 |  | 398000 | r, 3 | 402000
Total | 475000 |  | 386000 |  | 377000 |  | 426000 | 3 | 427000
Austria, secondary | 103215 |  | 109823 | r | 107210 | r | 128207 | r | 132019
Belgium:
Primary | 217900 |  | 235500 |  | 230800 |  | 209600 |  | 188000
Secondary | 148800 |  | 163400 |  | 159400 |  | 147000 |  | 133500
Total | 366700 |  | 398900 |  | 390200 |  | 356600 |  | 321500
Bolivia, leaching, electrowon | 2199 |  | 2269 |  | 3114 |  | 3097 | r | 1754
Brazil:
Primary | 225558 |  | 118100 | r | 131800 | r | 133500 | r | 85900
Secondary | 38500 |  | 24800 |  | 15300 |  | 41700 | r | 24000
Total | 264058 |  | 142900 | r | 147100 | r | 175200 | r | 109900
Bulgaria:
Primary | 197300 |  | 203500 |  | 199000 |  | 182000 |  | 200000
Secondary | 19200 |  | 25000 |  | 25000 | e | 25000 | e | 25000 | e
Total | 216500 |  | 228500 |  | 224000 |  | 207000 |  | 225000
Burma, leaching, electrowon | 75000 |  | 115100 |  | 153000 |  | 153100 |  | 185000
Canada:
Primary | 284400 |  | 300700 | 3 | 259300 | 3 | 253100 | 3 | 260000 | e
Secondary | 30000 |  | 29700 | 3 | 32000 | 3 | 28100 | 3 | 30000 | e
Total | 314400 |  | 330400 | 3 | 291300 | 3 | 281200 | 3 | 290000 | e
Chile, primary:
Leaching, electrowon | 1660300 |  | 1586200 |  | 1575300 |  | 1580200 |  | 1467500
Other | 952200 |  | 843300 |  | 885900 |  | 688900 |  | 861800
Total | 2612500 |  | 2429500 |  | 2461200 |  | 2269100 |  | 2329300
China:
Primary:
Leaching, electrowon | 49500 |  | 50000 |  | 55000 |  | 55700 |  | 50100
Other | 6195700 |  | 6564300 |  | 7001800 |  | 7556400 | r | 7999800
Total, primary | 6245200 |  | 6614300 |  | 7056800 |  | 7612100 | r | 8049900
Secondary | 2209000 |  | 2300800 |  | 2234600 |  | 2170800 |  | 1975500
Total, primary and secondary | 8454200 |  | 8915100 |  | 9291400 |  | 9782900 | r | 10025400
Congo (Brazzaville), leaching, electrowon | -- |  | 15400 |  | 15875 | r | 15000 | e | 10000 | e
Congo (Kinshasa), primary:
Leaching, electrowon | 811274 |  | 818730 |  | 945607 |  | 1126500 | r | 1325600
Other | 10039 |  | 11757 |  | 7631 |  | 14838 |  | 21663
Total | 821313 |  | 830487 |  | 953238 |  | 1141338 | r | 1347263
Cyprus, leaching, electrowon | 1754 |  | 1293 |  | 908 |  | 703 |  | --
Egypt, secondary | 95795 |  | 100000 | e | 100000 | e | 100000 | e | 100000 | e
Finland:
Primary | 122600 | r, 3 | 126500 | r, 3 | 132100 | r, 3 | 114727 | r | 139903
Secondary | 6500 | r, 3 | 6700 | r, 3 | 7000 | r, 3 | 5642 | r | 5944
Total | 129100 | 3 | 133200 | 3 | 139100 | 3 | 120369 | r | 145847
Germany:
Primary | 396100 |  | 413200 |  | 396700 |  | 351400 | r | 358000
Secondary | 275300 |  | 281200 |  | 275700 |  | 278300 |  | 285000
Total | 671400 |  | 694400 |  | 672400 |  | 629700 | r | 643000
India:
Primary | 769300 |  | 819000 |  | 541000 |  | 424200 |  | 333500
Secondary | 3500 |  | 10000 |  | 10000 |  | 2000 |  | --
Total | 772800 |  | 829000 |  | 551000 |  | 426200 |  | 333500
See footnotes at end of table.
TABLE 22—Continued
COPPER: WORLD REFINERY PRODUCTION, BY COUNTRY OR LOCALITY1, 2
(Metric tons)
Country or locality | 2016 |  | 2017 |  | 2018 |  | 2019 |  | 2020p
Indonesia, primary:
Leaching, electrowon | 11760 |  | 23160 |  | 17071 |  | 16777 |  | 5377
Other | 234395 | r | 224015 | r | 213853 | r | 163427 | r | 263208
Total | 246155 | r | 247175 | r | 230924 | r | 180204 | r | 268585
Iran:
Primary:
Leaching, electrowon | 13400 |  | 13200 |  | 15700 |  | 16400 |  | 16400
Other | 125700 |  | 90000 |  | 149600 |  | 160400 |  | 167500
Total, primary | 139100 |  | 103200 |  | 165300 |  | 176800 |  | 183900
Secondary | 61700 |  | 57000 |  | 73300 |  | 84700 |  | 95500
Total, primary and secondary | 200800 |  | 160200 |  | 238600 |  | 261500 |  | 279400
Italy, secondary | 6600 |  | 8700 |  | 7200 |  | 9800 |  | 15000
Japan:
Primary | 1259426 |  | 1166194 |  | 1241100 |  | 1152847 |  | 1242743
Secondary | 293707 |  | 321886 |  | 353417 |  | 342512 |  | 340348
Total | 1553133 |  | 1488080 |  | 1594517 |  | 1495359 |  | 1583091
Kazakhstan, primary:
Leaching, electrowon | 35100 |  | 42200 |  | 42700 |  | 39500 |  | 38200
Other | 408435 |  | 426191 |  | 438115 |  | 472327 |  | 477016
Total | 443535 |  | 468391 |  | 480815 |  | 511827 |  | 515216
Korea, North:e
Primary | 10000 |  | 10000 |  | 10000 |  | 10000 |  | 10000
Secondary | 5000 |  | 5000 |  | 5000 |  | 5000 |  | 5000
Total | 15000 |  | 15000 |  | 15000 |  | 15000 |  | 15000
Korea, Republic of:
Primary | 522400 |  | 501300 |  | 500500 |  | 473600 | r | 489500
Secondary | 124800 |  | 163000 |  | 174000 |  | 189400 |  | 181800
Total | 647200 |  | 664300 |  | 674500 |  | 663000 | r | 671300
Laos, leaching, electrowon | 78492 |  | 62941 |  | 68200 |  | 72006 | r | 39730
Macedonia, leaching, electrowon | 1396 |  | 958 |  | 768 |  | 719 |  | 722
Mexico:
Primary:
Leaching, electrowon | 222100 | r | 202000 | r | 179300 | r | 187600 | r | 166800
Other | 263900 | r | 256300 | r | 289300 | r | 294300 | r | 320100
Total, primary | 486000 |  | 458300 |  | 468600 |  | 481900 | r | 486900
Secondarye | 5000 |  | 5000 |  | 5000 |  | 5000 |  | 5000
Total, primary and secondary | 491000 |  | 463300 |  | 473600 |  | 486900 | r | 491900
Mongolia, leaching, electrowon | 15010 |  | 14689 |  | 14175 |  | 11758 |  | 9488
Namibia, leaching, electrowon | 16391 |  | 15466 |  | 15177 |  | 14940 |  | 15741
Norway, primary | 28100 |  | 22700 |  | 20600 |  | 22000 |  | 20500
Oman, primary | 11300 |  | 5100 |  | 6000 |  | -- |  | --
Peru, primary:
Leaching, electrowon | 73854 |  | 62421 |  | 66257 |  | 66295 |  | 67258
Other | 257470 |  | 272996 |  | 270541 |  | 241567 |  | 256322
Total | 331324 |  | 335417 |  | 336798 |  | 307862 |  | 323580
Philippines, primary | 185100 |  | 205000 |  | 170800 |  | 217300 |  | 220900
Poland:
Primary | 429000 |  | 429600 |  | 423600 |  | 463600 |  | 428500
Secondary | 106600 |  | 92400 |  | 78200 |  | 102000 |  | 131800
Total | 535600 |  | 522000 |  | 501800 |  | 565600 |  | 560300
Russia:
Primary:
Leaching, electrowon | 1300 | 4 | 1300 | 4 | 1200 | r, 4 | 1200 | r, 4 | 1200 | e
Other | 662300 | 4 | 729700 | r, 4 | 781400 | r, 4 | 790600 | r, 4 | 800500
Total, primary | 663600 | 4 | 731000 | r, 4 | 782600 | r, 4 | 791800 | r, 4 | 801700
Secondary | 197800 | 4 | 218000 | r, 4 | 233400 | r, 4 | 236200 | r, 4 | 239700
Total, primary and secondary | 861400 | 4 | 949000 | r, 4 | 1016000 | r, 4 | 1028000 | r, 4 | 1041400
See footnotes at end of table.
TABLE 22—Continued
COPPER: WORLD REFINERY PRODUCTION, BY COUNTRY OR LOCALITY1, 2
(Metric tons)
Country or locality | 2016 |  | 2017 |  | 2018 |  | 2019 |  | 2020p
Serbia:
Primary | 59078 | r | 67752 |  | 66200 | r | 73000 |  | 45100
Secondary | 2231 | r | 1469 |  | 1000 |  | 1000 |  | 1900
Total | 61309 | r | 69221 |  | 67200 | r | 74000 |  | 47000
South Africa, primary | 53900 | r | 66200 | r | 43900 | r | 35600 | r | 21800
Spain:
Primary:
Leaching, electrowon | 73643 |  | 73664 |  | 70738 |  | 48090 |  | 54352
Other | 281600 |  | 260700 |  | 273200 |  | 252900 |  | 256600
Total, primary | 355243 |  | 334364 |  | 343938 |  | 300990 |  | 310952
Secondary | 74200 |  | 80800 |  | 79900 |  | 85300 |  | 88700
Total, primary and secondary | 429443 |  | 415164 |  | 423838 |  | 386290 |  | 399652
Sweden:
Primary | 148600 | r | 157500 | r | 167900 | r | 146600 | r | 167200
Secondary | 58400 | r | 61500 | r | 56100 | r | 54400 | r | 58800
Total | 207000 | r | 219000 | r | 224000 | r | 201000 | r | 226000
Turkey:
Primary | 47400 |  | 88000 |  | 116300 |  | 106000 |  | 116100
Secondary | 5000 |  | 7000 |  | 10000 |  | 10000 | e | 10000 | e
Total | 52400 |  | 95000 |  | 126300 |  | 116000 |  | 126100
Ukraine, secondary | 21973 |  | 25186 |  | 24901 |  | 20409 |  | 24335
United States:
Primary:
Leaching, electrowon | 615000 |  | 557000 |  | 532000 |  | 527000 |  | 559000
Other | 561000 |  | 482000 |  | 538000 |  | 457000 |  | 315000 | e, 5
Total, primary | 1180000 |  | 1040000 |  | 1070000 |  | 985000 |  | 874000
Secondary | 46300 |  | 40100 |  | 41200 |  | 44400 |  | 43200
Total, primary and secondary | 1220000 |  | 1080000 |  | 1110000 |  | 1030000 |  | 918000
Uzbekistan, primary | 140000 | r, e | 140100 | r | 141200 | r | 147250 |  | 145000 | e
Vietnam, primary | 11600 | r | 15800 |  | 15100 |  | 19200 |  | 19200
Zambia, primary:
Leaching, electrowon | 195800 | r | 201300 | r | 210000 | r | 144400 | r | 146000
Other | 230600 |  | 264800 |  | 248200 |  | 120100 |  | 232400
Total | 426400 | r | 466100 | r | 458200 | r | 264500 | r | 378400
Grand total | 23700000 | r | 23900000 |  | 24400000 |  | 24400000 | r | 25000000
Of which:
Primary:
Leaching, electrowon | 3980000 | r | 3890000 | r | 4010000 | r | 4110000 | r | 4190000
Other | 15700000 |  | 15900000 |  | 16300000 |  | 16100000 | r | 16900000
Total | 19700000 |  | 19800000 | r | 20300000 |  | 20300000 |  | 21100000
Secondary | 3960000 |  | 4150000 | r | 4120000 | r | 4130000 | r | 3970000
eEstimated. pPreliminary. rRevised. -- Zero.
1Table includes data available through September 27, 2021. All data are reported unless otherwise noted; totals may include estimated data. Grand totals, U.S. data, and estimated data are rounded to no more than three significant digits; may not add to totals shown.
2To the extent possible, primary and secondary output of each country and (or) locality is shown separately. The “primary,” “primary, other,” and “secondary” categories consist of electrolytic and fire-refined copper, and the “leaching, electrowon” category consists of refined copper produced by solvent extraction and electrowinning.
3Total refined production is reported, but the distribution between primary (electrowon), primary (other), and (or) secondary output is estimated.
4Total refined production and electrowon production are reported, but the distribution between primary (other) and secondary output is estimated.
5To avoid disclosing company proprietary data, production is an estimate based on information in public company reports and does not reflect actual output reported to the U.S. Geological Survey.