## Text
Advance release
This report will be included in the USGS Minerals Yearbook 2019, volume I, Metals and Minerals Report
Nickel in 2019
This workbook includes an embedded Word document and twelve tables (see tabs below).
This icon is linked to an embedded text document. Double-click on the icon to view the text document.
First posted | 2024-08-15
Correction posted

## T1
TABLE 1
SALIENT NICKEL STATISTICS1
(Metric tons, nickel content, unless otherwise specified)
|  | 2015 |  | 2016 | 2017 |  | 2018 |  | 2019
United States:
Production, concentrate |  | 27200 |  | 24100 | 22100 |  | 17600 |  | 13500
Secondary recovery from purchased scrap:
From ferrous scrap |  | 110000 |  | 125000 | 127000 |  | 117000 |  | 106000
From nonferrous scrap |  | 5590 |  | 5790 | 5740 |  | 5690 |  | 4820
Shipments of purchased scrap2 |  | 141000 |  | 162000 | 146000 |  | 137000 | r | 124000
Exports:
Ores and concentrates3 |  | 25400 |  | 22400 | 20000 |  | 18000 |  | 14300
Primary4 |  | 9610 | r | 10300 | 11000 |  | 9780 |  | 12800
Secondary |  | 51900 |  | 63700 | 51500 |  | 59400 | r | 51100
Imports for consumption:
Ores and concentrates3 |  | 24 |  | (5) | 64 |  | 3 |  | 4
Primary4 |  | 130000 |  | 111000 | 150000 |  | 144000 |  | 119000
Secondary |  | 27100 |  | 32300 | 38100 |  | 45100 |  | 37700
Consumption:
Reported:
Primary4 |  | 107000 |  | 97800 | 105000 |  | 107000 |  | 105000
Secondary, purchased scrap |  | 116000 |  | 131000 | 133000 |  | 123000 |  | 111000
Total |  | 223000 |  | 229000 | 238000 |  | 230000 |  | 216000
Apparent, primary4 |  | 118000 |  | 104000 | 140000 |  | 136000 |  | 106000
Apparent primary plus reported secondary4 |  | 234000 |  | 235000 | 273000 |  | 259000 |  | 217000
Stocks, yearend:
London Metal Exchange Ltd. (LME), U.S. warehouses |  | 4210 |  | 5230 | 3780 |  | 2270 |  | 1970
Consumer, primary4 |  | 10600 |  | 6370 | 6550 |  | 6780 |  | 6860
Consumer, secondary |  | 8570 |  | 8690 | 8040 |  | 9570 |  | 6500
Total |  | 23400 |  | 20300 | 18400 |  | 18600 |  | 15300
Price:
Cash, LME:
Average annual | dollars per metric ton | 11831 |  | 9594 | 10403 |  | 13114 |  | 13903
Average annual | dollars per pound | 5.367 |  | 4.352 | 4.719 |  | 5.948 |  | 6.306
Type 18-8 stainless-steel scrap:6
Average annual | dollars per metric ton | 1073 |  | 897 | 1035 |  | 1108 |  | 1113
Average annual | dollars per long ton | 1090 |  | 911 | 1052 |  | 1126 |  | 1131
World, mine production |  | 2110000 |  | 2010000 | 2200000 | r | 2400000 |  | 2610000
rRevised.
1Table includes data available through October 8, 2020. Data are rounded to no more than three significant digits, except prices; may not add to totals shown.
2Defined as scrap receipts less shipments by consumers plus exports minus imports plus adjustments for consumer stock changes.
3Nickel ores and concentrates (Harmonized Tariff Schedule of the United States code 2604.00.0040). Source: U.S. Census Bureau.
4Primary nickel refers to a nickel product produced from the beneficiation and processing of mined ore that is ready for use in a downstream consuming industry.
5Less than ½ unit.
6Source: S&P Global Platts Metals Week.

## T2
TABLE 2
NICKEL RECOVERED FROM PURCHASED SCRAP
IN THE UNITED STATES,
BY KIND OF SCRAP AND FORM OF RECOVERY1
(Metric tons, nickel content)
| 2018 | 2019
Kind of scrap:
Aluminum-base | 1900 | 1960
Copper-base | 1260 | W
Ferrous-base2 | 117000 | 106000
Nickel-base | 2530 | 2860 | 3
Total | 123000 | 111000
Form of recovery:
Aluminum-base alloys | 1900 | 1960
Copper-base alloys | 2100 | 1390
Ferrous alloys | 118000 | 107000
Nickel-base alloys | 902 | 880
Total | 123000 | 111000
W Withheld to avoid disclosing company proprietary data.
1Table includes data available through October 8, 2020. Data are rounded to no more than three significant digits; may not add to totals shown.
2Primarily stainless- and alloy-steel scrap consumed at steel mills and foundries.
3Includes copper, copper-nickel, and nickel-base scrap.

## T3
TABLE 3
REPORTED U.S. CONSUMPTION OF NICKEL, BY FORM1
(Metric tons, nickel content)
Form | 2018 | 2019
Primary:2
Metal | 89600 | 88000
Ferronickel | 13500 | 13200
Oxide and oxide sinter3 | 202 | 189
Other4 | 3440 | 3380
Total | 107000 | 105000
Secondary, scrap5 | 123000 | 111000
Grand total | 230000 | 216000
1Table includes data available through October 8, 2020. Data are rounded to no more than three significant digits; may not add to totals shown.
2Primary nickel refers to a nickel product produced from the beneficiation and processing of mined ore that is ready for use in a downstream consuming industry.
3Includes chemical-grade oxide.
4Includes base-master alloys, nickel salts, and other forms of nickel not included above.
5Based on gross weight of purchased scrap consumed and estimated average nickel content.

## T4
TABLE 4
REPORTED U.S. CONSUMPTION OF NICKEL, BY USE1
(Metric tons, nickel content)
| 2019 |  |  |  | Grand
| Total | Secondary |  | Grand | total in
Use | primary2 | (scrap) |  | total | 2018
Chemicals and chemical uses3 | 2460 | W |  | 2460 | 2830
Nickel alloys:
Superalloys | 31600 | W |  | 31600 | 27300
Other4 | 15600 | 4030 |  | 19600 | 20600 | r
Plating | 7590 | -- |  | 7590 | 7240
Steel:
Stainless and heat resistant | 41600 | 106000 |  | 147000 | 159000
Alloys, excludes stainless | 5990 | 1340 |  | 7340 | 8510
Grand total | 105000 | 111000 | 5 | 216000 | 230000
rRevised. W Withheld to avoid disclosing company proprietary data. -- Zero.
1Table includes data available through October 8, 2020. Data are rounded to no more than three significant digits; may not add to totals shown.
2Primary nickel refers to a nickel product produced from the beneficiation and processing of mined ore that is ready for use in a downstream consuming industry.
3Includes batteries, catalysts, and ceramics.
4Includes cast iron; cemented carbides; coinage; copper-nickel and nickel-copper alloys; electrical, magnetic, expansion, and wear-resistant alloys; and powder alloys.
5Includes data indicated by symbol W.

## T5
TABLE 5
NICKEL IN CONSUMER STOCKS IN THE UNITED STATES,
BY FORM, DECEMBER 311
(Metric tons, nickel content)
Form | 2018 | 2019
Primary:2
Metal | 6010 | 6070
Ferronickel | W | 322
Oxide and oxide sinter | 43 | 50
Chemicals | W | W
Other | 733 | 419
Total | 6780 | 6860
Secondary, scrap | 9570 | 6500
Grand total | 16300 | 13400
W Withheld to avoid disclosing company proprietary data; included with “Primary: Other.”
1Table includes data available through October 8, 2020. Data are rounded to no more than three significant digits; may not add to totals shown.
2Primary nickel refers to a nickel product produced from the beneficiation and processing of mined ore that is ready for use in a downstream consuming industry.

## T6
TABLE 6
U.S. EXPORTS OF NICKEL PRODUCTS, BY CLASS1
| 2018 |  |  |  | 2019
| Quantity |  |  |  | Quantity
| (metric tons, |  | Value |  | (metric tons, |  | Value
Class | nickel content) |  | (thousands) |  | nickel content) |  | (thousands)
Primary:2
Unwrought:
Cathodes, pellets, briquet, shot | 1460 |  | 21300 |  | 1510 |  | 22100
Ferronickel | 14 |  | 437 |  | 12 |  | 334
Powders and flakes | 1570 |  | 62100 |  | 1490 |  | 61800
Metallurgical-grade oxide3 | 956 |  | 16000 |  | 1030 |  | 18600
Chemicals:
Catalysts4 | 4700 |  | 362000 |  | 7640 |  | 510000
Salts5 | 1090 |  | 17300 |  | 1150 |  | 17900
Total | 9780 |  | 479000 |  | 12800 |  | 630000
Secondary:
Stainless-steel scrap | 40900 | r | 319000 | r | 35200 |  | 348000
Waste and scrap6 | 18500 | r | 160000 | r | 16000 |  | 134000
Total | 59400 | r | 479000 | r | 51100 |  | 483000
Grand total | 69200 | r | 958000 | r | 64000 |  | 1110000
Wrought, not alloyed:
Bars, rods, profiles, wire | 922 |  | 26300 | r | 260 |  | 9060
Sheets, strip, foil | 392 |  | 14200 |  | 337 |  | 9910
Tubes and pipes | 37 |  | 1850 |  | 85 |  | 1920
Total | 1350 |  | 42300 |  | 682 | r | 20900
Alloyed, gross weight:
Unwrought alloyed ingot | 5490 | r | 192000 | r | 7040 |  | 236000
Bars, rods, profiles, wire | 27100 |  | 854000 | r | 27800 |  | 915000
Sheets, strip, foil | 15400 |  | 413000 |  | 15000 |  | 448000
Tubes and pipes | 2760 | r | 247000 |  | 2110 |  | 261000
Other alloyed articles | 2720 | r | 604000 |  | 3520 |  | 831000
Total | 53500 |  | 2310000 |  | 55400 |  | 2690000
rRevised.
1Table includes data available through August 18, 2020. Data are rounded to no more than three significant digits; may not add to totals shown.
2Primary nickel refers to a nickel product produced from the beneficiation and processing of mined ore that is ready for use in a downstream consuming industry.
3Nickel content is assumed to be 77%.
4Typical catalyst is assumed to have a nickel content of 22%.
5Nickel contents are as follows: chemical-grade oxide, sesquioxide, and hydroxide, 65%; chlorides, 25%; sulfates, 22%; and other salts, assumed to be 22%.
6Waste and scrap content is assumed to be 50% nickel; stainless-steel scrap, 7.5%.
Source: U.S. Census Bureau.

## T7
TABLE 7
U.S. EXPORTS OF NICKEL PRODUCTS, BY COUNTRY OR LOCALITY1
(Metric tons, nickel content)2
2019
Cathodes,
| pellets, and | Powders | [8 empty] | Wrought
| briquets | and |  | Metallurgical- | Waste | Stainless- |  | Total | Total |  | nickel
Country or locality3 | (unwrought) | flakes | Ferronickel | grade oxide4 | and scrap | steel scrap | Chemicals | in 2019 | in 2018 |  | in 20195
Argentina | -- | 19 | -- | -- | -- | 4 | 100 | 122 | 56 |  | --
Australia | 21 | 5 | -- | 1 | 1230 | 3 | 3 | 1260 | 766 |  | --
Belgium | 10 | 7 | -- | 14 | 60 | 119 | 499 | 710 | 1050 | r | (6)
Brazil | 3 | 55 | -- | (6) | -- | 7 | 173 | 237 | 727 |  | 3
Canada | 23 | 154 | 1 | 487 | 10400 | 6590 | 1180 | 18900 | 28100 | r | 33
China | 8 | 156 | (6) | 2 | 10 | 191 | 479 | 846 | 4160 |  | 47
Denmark | -- | (6) | -- | -- | -- | 5 | 341 | 346 | 179 |  | --
Finland | -- | (6) | -- | -- | 1 | 33 | 535 | 568 | 118 |  | --
Germany | 6 | 298 | (6) | 32 | 254 | 47 | 242 | 879 | 492 |  | 69
Hong Kong | -- | 8 | -- | -- | -- | 202 | (6) | 210 | 300 |  | 8
India | -- | 38 | 4 | 1 | 748 | 10500 | 499 | 11800 | 7450 |  | 2
Indonesia | -- | -- | -- | 37 | -- | 141 | 66 | 243 | 398 |  | --
Italy | (6) | 3 | -- | -- | 11 | 20 | 296 | 331 | 97 |  | 11
Japan | 9 | 153 | -- | 1 | 1030 | 412 | 120 | 1720 | 1730 |  | 20
Korea, Republic of | (6) | 74 | -- | -- | 19 | 742 | 678 | 1510 | 890 |  | 9
Kuwait | 56 | -- | -- | -- | -- | -- | 1410 | 1470 | 259 |  | --
Malaysia | -- | -- | -- | 1 | 9 | 702 | 221 | 933 | 541 |  | 1
Mexico | 1060 | 58 | -- | 10 | 20 | 2840 | 89 | 4070 | 4280 |  | 120
Netherlands | 117 | 1 | -- | -- | 176 | 95 | 37 | 426 | 828 |  | (6)
Pakistan | -- | 1 | -- | -- | -- | 1940 | 8 | 1950 | 2800 |  | --
Russia | -- | 1 | -- | -- | 10 | 12 | 91 | 114 | 40 |  | --
Saudi Arabia | -- | 4 | -- | -- | -- | 41 | 296 | 342 | 136 |  | (6)
Singapore | -- | 182 | 3 | 4 | 68 | 113 | 24 | 393 | 292 |  | 14
Spain | -- | 1 | -- | -- | 155 | 162 | 1 | 320 | 113 |  | 5
Sweden | -- | 41 | -- | -- | 641 | 70 | 70 | 821 | 899 |  | --
Taiwan | 7 | 15 | 3 | -- | 81 | 9230 | 185 | 9520 | 7790 |  | 5
Thailand | -- | 50 | (6) | (6) | -- | 265 | 407 | 723 | 392 |  | 41
Turkey | 177 | 13 | -- | 2 | -- | 5 | 61 | 258 | 72 |  | --
United Arab Emirates | -- | 3 | -- | (6) | -- | 46 | 123 | 172 | 97 |  | --
United Kingdom | -- | 49 | (6) | 412 | 875 | 6 | 25 | 1370 | 1020 |  | 3
Vietnam | -- | 7 | -- | -- | -- | 403 | 235 | 645 | 1760 |  | 11
Other7 | 7 | 95 | (6) | 28 | 133 | 283 | 286 | 833 | 1370 | r | 113
Total | 1500 | 1490 | 11 | 1030 | 16000 | 35200 | 8790 | 64000 | 69200 | r | 682 | r
rRevised. -- Zero.
1Table includes data available through August 19, 2020. Data are rounded to no more than three significant digits; may not add to totals shown.
2The nickel contents are assumed to be as follows: metallurgical-grade oxide, 77%; waste and scrap, 50%; and stainless-steel scrap, 7.5%. The “Chemicals” category contains the following: chemical-grade oxide, sesquioxide, and hydroxide, 65% nickel; chlorides, 25% nickel; and sulfates, 22% nickel. Other salts and various catalysts are assumed to be 22% nickel.
3Countries and (or) localities listed were the leading export recipients in 2019 in terms of quantity (contained weight).
4Chemical-grade oxide is included in the “Chemicals” category.
5Not included in total in 2019.
6Less than ½ unit.
7Includes countries and (or) localities with less than 100 metric tons total in 2019.
Source: U.S. Census Bureau.

## T8
TABLE 8
U.S. IMPORTS FOR CONSUMPTION OF NICKEL PRODUCTS, BY CLASS1
| 2018 |  |  |  | 2019
| Quantity |  |  |  | Quantity
| (metric tons, |  | Value |  | (metric tons, | Value
Class | nickel content) |  | (thousands) |  | nickel content) | (thousands)
Primary:2
Unwrought:
Cathodes, pellets, briquets, shot | 112000 |  | 1490000 |  | 97400 | 1350000
Ferronickel | 21700 |  | 299000 |  | 11900 | 153000
Powders and flakes | 6800 |  | 140000 |  | 6370 | 129000
Metallurgical-grade oxide3 | 319 |  | 8010 |  | 237 | 4530
Chemicals:
Catalysts4 | 1780 |  | 102000 |  | 2180 | 95600
Salts5 | 1280 |  | 22100 |  | 876 | 17400
Total | 144000 |  | 2060000 |  | 119000 | 1750000
Secondary:
Stainless-steel scrap | 24800 |  | 345000 |  | 15300 | 183000
Waste and scrap6 | 20300 |  | 318000 |  | 22400 | 328000
Total | 45100 |  | 664000 | r | 37700 | 510000
Grand total | 189000 |  | 2720000 |  | 157000 | 2260000
Wrought, not alloyed:
Bars, rods, profiles, wire | 264 |  | 6290 |  | 299 | 7910
Sheets, strip, foil | 508 |  | 10700 |  | 585 | 13900
Tubes and pipes | 65 |  | 1800 |  | 118 | 3690
Total | 837 |  | 18800 |  | 1000 | 25500
Alloyed, gross weight:
Unwrought alloyed ingot | 6630 | r | 70000 | r | 5360 | 93800
Bars, rods, profiles, wire | 14400 |  | 365000 |  | 14500 | 367000
Sheets, strip, foil | 4340 |  | 91000 |  | 5440 | 121000
Tubes and pipes | 2520 |  | 117000 | r | 3230 | 193000
Other alloyed articles | 6480 | r | 308000 | r | 8030 | 389000
Total | 34400 | r | 951000 | r | 36500 | 1160000
rRevised.
1Table includes data available through August 19, 2020. Data are rounded to no more than three significant digits; may not add to totals shown.
2Primary nickel refers to a nickel product produced from the beneficiation and processing of mined ore that is ready for use in a downstream consuming industry.
3Nickel content from Australia, 90%; elsewhere, 77%.
4Typical catalyst is assumed to have a nickel content of 22%.
5Nickel contents are as follows: chemical-grade oxide, sesquioxide, and hydroxide, 65%; chlorides, 25%; sulfates, 22%; and other salts, assumed to be 22%. Excludes nickel carbonate.
6Waste and scrap is assumed to be 50% nickel; stainless-steel scrap, 7.5% nickel.
Source: U.S. Census Bureau.

## T9
TABLE 9
U.S. IMPORTS FOR CONSUMPTION OF NICKEL PRODUCTS, BY COUNTRY OR LOCALITY1
(Metric tons, nickel content)2
2019
Cathodes,
| pellets, and | Powders | [8 empty] | Wrought
| briquets | and |  | Metallurgical- | Waste | Stainless- |  | Total | Total |  | nickel
Country or locality3 | (unwrought) | flakes | Ferronickel | grade oxide4 | and scrap | steel scrap | Chemicals | in 2019 | in 2018 |  | in 20195
Australia | 6350 | 342 | 51 | -- | 253 | 2 | -- | 7000 | 19000 |  | (6)
Belgium | -- | 107 | -- | -- | 36 | 1 | 253 | 397 | 595 | r | 1
Brazil | -- | -- | 5600 | -- | 69 | 52 | 2 | 5720 | 7330 |  | --
Canada | 51600 | 3320 | -- | (6) | 6470 | 7940 | 179 | 69600 | 66900 |  | 1
China | -- | 25 | 4 | 201 | 433 | 11 | 38 | 712 | 2570 | r | 70
Denmark | (6) | -- | -- | -- | -- | -- | 452 | 453 | 155 |  | --
Dominican Republic | -- | -- | 2220 | -- | -- | 11 | -- | 2230 | 5640 |  | --
Finland | 12300 | 680 | -- | -- | 24 | -- | 81 | 13100 | 11300 |  | --
France | -- | 12 | -- | -- | 900 | 3 | 603 | 1520 | 1550 |  | 186
Germany | -- | 67 | -- | -- | 1060 | (6) | 329 | 1450 | 1500 |  | 569
Guatemala | -- | -- | 767 | -- | -- | 3 | -- | 770 | 3120 |  | --
India | -- | 63 | -- | -- | 104 | 6 | 222 | 395 | 523 |  | 33
Italy | 18 | (6) | -- | -- | 511 | 1 | 13 | 544 | 492 |  | 4
Japan | 3000 | 76 | -- | (6) | 1620 | 49 | 321 | 5070 | 5220 |  | 6
Korea, Republic of | -- | -- | -- | 8 | 327 | -- | 12 | 347 | 365 |  | (6)
Madagascar | 889 | -- | -- | -- | -- | -- | -- | 889 | 1860 |  | --
Mexico | -- | 2 | -- | -- | 2020 | 7010 | -- | 9030 | 12300 |  | 1
Netherlands | -- | -- | 100 | -- | 61 | (6) | 148 | 309 | 3310 |  | 1
New Caledonia | -- | -- | 3000 | -- | -- | -- | -- | 3000 | 3730 | r | --
Norway | 8610 | -- | -- | -- | 37 | -- | 2 | 8640 | 13800 |  | --
Philippines | -- | -- | -- | -- | 2 | -- | 102 | 104 | 134 |  | --
Russia | 10700 | 433 | 57 | (6) | 1980 | 2 | (6) | 13200 | 11000 |  | --
Saudi Arabia | -- | -- | -- | -- | 435 | -- | 56 | 491 | 640 |  | --
Singapore | -- | -- | -- | -- | 907 | (6) | 26 | 933 | 609 |  | --
South Africa | 2120 | 478 | 3 | -- | -- | -- | 7 | 2610 | 5540 |  | 21
Spain | -- | 4 | -- | -- | 397 | 1 | 1 | 402 | 410 |  | --
Switzerland | -- | -- | -- | (6) | 140 | -- | -- | 141 | 111 |  | --
Taiwan | -- | -- | -- | -- | 164 | 67 | 73 | 304 | 316 |  | (6)
Turkey | (6) | -- | -- | -- | 265 | -- | -- | 265 | 236 |  | --
United Kingdom | 1790 | 754 | 15 | 27 | 3800 | 36 | 83 | 6510 | 5330 | r | 33
Other7 | (6) | 7 | 76 | -- | 394 | 135 | 51 | 663 | 3550 | r | 76
Total | 97400 | 6370 | 11900 | 237 | 22400 | 15300 | 3050 | 157000 | 189000 |  | 1000
rRevised. -- Zero.
1Table includes data available through August 25, 2020. Data are rounded to no more than three significant digits; may not add to totals shown.
2The nickel contents are assumed to be as follows: metallurgical-grade oxide from Australia, 90%; elsewhere, 77%. The “Chemicals” category contains the following: chemical-grade oxide, sesquioxide, and hydroxide, 65% nickel; chlorides, 25% nickel; and sulfates, 22% nickel. Other salts and various catalysts are assumed to be 22% nickel. Waste and scrap is assumed to be 50% nickel; stainless-steel scrap, 7.5% nickel.
3Countries and (or) localities listed were the leading exporters to the United States in 2019 in terms of quantity (nickel content).
4Primarily oxide, rondelles, and sinter.
5Not included in total in 2019.
6Less than ½ unit.
7Includes 43 countries and (or) localities with less than 100 metric tons each in 2019.
Source: U.S. Census Bureau.

## T10
TABLE 10
NICKEL: WORLD MINE PRODUCTION, BY COUNTRY OR LOCALITY1, 2
(Metric tons, nickel content)
Country or locality3 | 2015 |  | 2016 |  | 2017 |  | 2018 |  | 2019
Albania, laterite ore | 6680 | r | 3952 |  | 4939 | r | 4204 | r | 2830
Australia, undifferentiated or other | 225227 |  | 203135 |  | 185466 | r | 160022 | r | 158751
Botswana, sulfide ore, matte produced | 16789 |  | 14273 |  | -- |  | -- |  | --
Brazil, undifferentiated or other | 94800 |  | 86400 |  | 76800 |  | 74400 |  | 60600
Burma, laterite ore | 23000 |  | 20000 |  | 20000 |  | 21000 |  | 20000
Canada, sulfide ore, concentrate | 225351 |  | 230210 |  | 206354 |  | 177867 | r | 181410
China, undifferentiated or other | 101400 |  | 100200 |  | 102300 | r | 110000 | e | 120000 | e
Colombia, laterite ore, dry | 40513 |  | 41082 |  | 45510 |  | 47700 |  | 45000
Cuba, laterite ore | 53800 |  | 51600 |  | 52800 |  | 52200 | r | 49200
Dominican Republic, laterite oree | 4000 |  | 19900 |  | 28300 |  | 34700 |  | 56900
Finland, undifferentiated or other | 9383 |  | 20654 |  | 34641 |  | 43572 |  | 38530
Greece, laterite ore | 19610 |  | 19431 |  | 19073 |  | 17925 |  | 13655
Guatemala, laterite ore | 56400 |  | 45900 |  | 53700 |  | 39200 | r | 36300
Indonesia, laterite ore | 129600 |  | 204000 |  | 355000 |  | 606000 |  | 853000
Kosovo, laterite oree | 7420 |  | 4270 |  | 7120 |  | 4790 | r | 3310
Madagascar, laterite ore, nickel-cobalt sulfidee, 4 | 55000 |  | 49000 |  | 42000 |  | 39000 |  | 39000
Morocco, undifferentiated or other, nickel hydroxide | 203 |  | 188 |  | 196 |  | 126 | r | 130 | e
New Caledonia, laterite ore | 193199 |  | 204207 |  | 215382 |  | 216225 |  | 208185
Norway, undifferentiated or other | 285 |  | 220 |  | 206 |  | 210 |  | 200
Papua New Guinea, laterite ore, nickel-cobalt hydroxide5 | 25582 |  | 22269 |  | 34666 |  | 35355 |  | 32720
Philippines, laterite ore | 415021 |  | 300506 |  | 339377 |  | 344966 | r | 323325
Russia:
Laterite ore | 7400 |  | 7000 | e | 1800 | e | -- |  | --
Sulfide ore, concentrate | 269310 | r | 251840 | r | 265500 | r | 272300 | r | 278700
South Africa, sulfide ore, concentrate | 56689 |  | 48994 |  | 48383 |  | 43236 |  | 42936
Spain, sulfide ore, concentrate | 7213 |  | -- |  | -- |  | -- |  | --
Turkey, laterite ore | 9900 |  | 10680 |  | 17000 |  | 17000 |  | 16600
United States, sulfide ore, concentrate | 27200 |  | 24100 |  | 22100 |  | 17600 |  | 13500
Venezuela, laterite ore | 4800 |  | -- |  | -- |  | -- |  | --
Vietnam, sulfide ore, concentrate | 8607 |  | 4272 |  | -- |  | -- |  | --
Zambia, sulfide ore, concentrate | -- |  | -- |  | -- |  | -- |  | 3000
Zimbabwe, sulfide ore, concentrate | 16109 |  | 17743 |  | 16617 |  | 17850 | r | 16593
Total | 2110000 |  | 2010000 |  | 2200000 | r | 2400000 |  | 2610000
Of which:
Laterite ore | 1050000 |  | 1000000 |  | 1240000 | r | 1480000 |  | 1700000
Sulfide ore | 627000 |  | 592000 | r | 559000 |  | 529000 | r | 536000
Undifferentiated or other | 431000 |  | 411000 |  | 400000 | r | 388000 | r | 378000
eEstimated. rRevised. -- Zero.
1Table includes data available through November 17, 2020. All data are reported unless otherwise noted. Totals, U.S. data, and estimated data are rounded to no more than three significant digits; may not add to totals shown.
2Insofar as possible, this table represents recoverable mine production of nickel. Where actual mine output is not available, reported data represent a more highly processed form to provide an indication of the magnitude of mine output.
3In addition to the countries and (or) localities listed, North Korea may have produced nickel, but available information was inadequate to make reliable estimates of output.
4Often called mixed sulfide product or MSP.
5Often called mixed hydroxide product or MHP.

## T11
TABLE 11
NICKEL: WORLD PRODUCTION OF INTERMEDIATE PRODUCTS FOR EXPORT, BY COUNTRY OR LOCALITY1, 2
(Metric tons, nickel content)
Country or locality | 2015 |  | 2016 |  | 2017 |  | 2018 |  | 2019
Matte:
Australia | 44268 |  | 38247 |  | 36812 |  | 11400 | r | 16900
Botswana | 16789 |  | 14273 |  | -- |  | -- |  | --
Canadae, 3 | 88300 |  | 90800 |  | 65200 |  | 57200 |  | 51200
Finland | 1700 | e | 15000 | e | 25000 |  | 31000 |  | 31000 | e
Indonesia4 | 81177 |  | 77581 |  | 76807 |  | 74806 |  | 71025
New Caledonia | 6761 |  | 4287 |  | -- |  | -- |  | --
Russiae, 5 | 812 |  | 16900 |  | 42700 |  | 43900 |  | 53500
South Africa | 400 |  | -- |  | -- |  | -- |  | --
Zimbabwe6 | 4284 |  | 5346 |  | 4705 |  | 5187 |  | 4933
Total | 245000 |  | 262000 |  | 251000 |  | 224000 | r | 229000
Other:
Cuba:e
Ammoniacal liquor precipitate and unspecified | 1100 | r | 1800 | r | 1800 | r | 1300 | r | 1300
Nickel-cobalt sulfide7 | 36700 |  | 34800 |  | 35200 |  | 34800 |  | 37000
New Caledonia, nickel-cobalt hydroxide8 | 9686 |  | 7269 |  | 6525 |  | 6723 |  | 6483
Papua New Guinea, nickel-cobalt hydroxide8 | 25582 |  | 22269 |  | 34666 |  | 35355 |  | 32720
Philippines, nickel-cobalt sulfide7 | 51733 |  | 48371 |  | 50553 |  | 48633 |  | 51144
Turkey, nickel-cobalt hydroxide8 | -- |  | 1790 |  | 4000 |  | 5001 |  | 2175
Total | 125000 | r | 116000 | r | 133000 | r | 132000 | r | 131000
Grand total | 369000 |  | 379000 | r | 384000 | r | 355000 | r | 359000
eEstimated. rRevised. -- Zero.
1Table includes data available through March 24, 2021. All data are reported unless otherwise noted. Totals and estimated data are rounded to no more than three significant digits; may not add to totals shown.
2Data represent nickel content of matte and other intermediate materials produced.
3Nickel content of matte and metallurgical-grade nickel oxide as reported by the Global Trade Atlas using Harmonized System number 7501. According to the International Nickel Study Group, the nickel content of matte was 50% and the nickel content of metallurgical-grade oxide was 75.2%.
4Represents the nickel output of the Sorowako smelter. The Sorowako matte was shipped to Japan for further processing and contains on average 78% nickel.
5Nickel content of matte, primarily exported to Finland, as reported by the Global Trade Atlas reported using Harmonized System number 7501, with an estimated 40% nickel content.
6Zimplats matte shipped to the Impala refinery at Springs, South Africa.
7Often called mixed sulfide product or MSP.
8Often called mixed hydroxide product or MHP.

## T12
TABLE 12
NICKEL: WORLD PRIMARY PRODUCTION, BY COUNTRY OR LOCALITY AND PRODUCT1, 2
(Metric tons, nickel content)
Country or locality3 | 2015 |  | 2016 |  | 2017 |  | 2018 |  | 2019
Australia:
Metal | 132074 |  | 117920 |  | 108500 |  | 114517 | r | 106470
Unspecified4 | 20904 |  | 2600 |  | -- |  | -- |  | --
Total | 152978 |  | 120520 |  | 108500 |  | 114517 | r | 106470
Austria, ferronickel | 1000 |  | 1000 |  | 1000 |  | 1000 |  | 1000
Brazil:
Ferronickel | 54700 |  | 68600 |  | 68803 | r | 65254 | r | 54221
Metal | 22650 |  | -- |  | -- |  | -- |  | --
Total | 77350 |  | 68600 |  | 68803 | r | 65254 | r | 54221
Burma, ferronickel5 | 15600 | e | 16800 |  | 16200 |  | 15900 | r, e | 15500
Canada, unspecified | 149716 |  | 158299 |  | 154759 | r | 137411 | r | 124736
China:6
Chemicals | 18891 |  | 29100 |  | 39900 |  | 45200 |  | 41300
Ferronickel, nickel pig iron | 385035 |  | 374745 |  | 411462 |  | 476040 |  | 600340
Metal | 236700 |  | 221700 |  | 202900 | r | 191100 | r | 185000 | e
Total | 640626 |  | 625545 |  | 654262 | r | 712340 | r | 827000
Colombia, ferronickel | 36671 |  | 37092 |  | 40600 |  | 43100 |  | 40600
Cuba, oxide sinter, including oxides7 | 14667 |  | 15006 |  | 15751 |  | 14670 | r | 15000 | e
Dominican Republic, ferronickel | -- |  | 9913 |  | 15632 |  | 19214 |  | 28450
Finland:
Chemicals | 7129 |  | 8048 |  | 8358 |  | 10330 |  | 10608
Metal | 36350 |  | 45606 |  | 51342 |  | 50435 |  | 51792
Total | 43479 |  | 53654 |  | 59700 |  | 60765 |  | 62400
France, unspecified8 | 6533 |  | 4639 |  | 2329 |  | 3667 |  | 6947
Greece, ferronickel | 17113 |  | 17071 |  | 16781 |  | 15720 |  | 11974
Guatemala, ferronickel | 10826 |  | 8688 |  | 12416 |  | 14688 |  | 20323
Indonesia:
Ferronickel | 17211 |  | 20293 |  | 21762 |  | 24868 |  | 25713
Ferronickel, nickel pig irone | 27200 |  | 75900 |  | 74800 |  | 73300 |  | 179000
Total | 44400 |  | 96200 |  | 96600 |  | 98200 |  | 205000
Japan:
Chemicals | 10045 |  | 11153 |  | 16773 |  | 15624 |  | 16132
Ferronickele | 73400 | r | 61700 | r | 57800 | r | 62900 | r | 58000
Metal | 64068 |  | 63132 |  | 61377 |  | 57517 |  | 58777
Oxide sinter | 45300 | r | 55500 | r | 51100 | r | 50700 | r | 50000 | e
Total | 193000 |  | 191000 |  | 187000 |  | 187000 |  | 183000
Korea, Republic of, ferronickel9 | 39005 |  | 45600 |  | 47400 |  | 45631 | r | 46000
Kosovo, ferronickel | 11301 |  | 2540 |  | 7100 |  | 5700 |  | 3900 | e
Macedonia, ferronickel | 17699 |  | 10603 |  | 7175 |  | 10100 |  | 15202
Madagascar, metal | 47271 |  | 42105 |  | 35474 |  | 33183 |  | 33733
Morocco, chemicals, nickel-hydroxide | 203 |  | 188 |  | 196 |  | 126 | r | 125 | e
New Caledonia:
Ferronickel | 56486 |  | 67518 |  | 73219 |  | 82114 |  | 70654
Oxide sinter | 21044 |  | 28465 |  | 30875 |  | 25800 |  | 17267
Total | 77530 |  | 95983 |  | 104094 |  | 107914 |  | 87921
Norway, metal | 91220 |  | 92700 |  | 86500 |  | 90800 |  | 92100
Russia:
Chemicals | 2900 |  | 2400 | e | -- |  | -- |  | --
Metal | 231200 |  | 188700 |  | 157396 |  | 158005 |  | 166265
Total | 234100 |  | 191000 |  | 157396 |  | 158005 |  | 166265
South Africa:
Chemicals10 | 5300 | e | 4743 |  | 4966 |  | 5281 | r | 4600 | e
Metal | 41910 |  | 42332 |  | 42362 |  | 39500 | r | 39100
Total | 47200 |  | 47075 |  | 47328 |  | 44781 | r | 43700
Taiwan | (9) |  | (9) |  | (9) |  | (9) |  | (9)
Ukraine, ferronickel11 | 18000 | e | 18100 |  | 15300 |  | 15807 |  | 14200
See footnotes at end of table.
TABLE 12—Continued
NICKEL: WORLD PRIMARY PRODUCTION, BY COUNTRY OR LOCALITY AND PRODUCT1, 2
(Metric tons, nickel content)
Country or locality3 | 2015 |  | 2016 |  | 2017 |  | 2018 |  | 2019
United Kingdom, metal | 38804 |  | 45194 |  | 38052 | r | 41220 | r | 35000 | e
Venezuela, ferronickel | 4000 |  | -- |  | -- |  | -- |  | --
Zimbabwe, metal12 | 617 |  | -- |  | -- |  | -- |  | --
Grand total | 2030000 |  | 2020000 |  | 2000000 | r | 2060000 | r | 2240000
Of which:
Chemicals | 44500 |  | 55600 |  | 70200 |  | 76600 |  | 72800
Ferronickel | 785000 | r | 836000 | r | 887000 | r | 971000 | r | 1190000
Metal | 943000 |  | 859000 |  | 784000 | r | 776000 | r | 768000
Oxide sinter | 81000 | r | 99000 | r | 97700 | r | 91200 | r | 82300
Unspecified | 177000 |  | 166000 |  | 157000 | r | 141000 | r | 132000
eEstimated. rRevised. -- Zero.
1Table includes data available through March 24, 2021. All data are reported unless otherwise noted. Grand totals and estimated data are rounded to no more than three significant digits; may not add to totals shown.
2Primary nickel refers to a nickel product ready for use by downstream consuming industries such as nickel chemicals and salts, ferronickel, nickel metal in various forms, nickel oxide sinter, and nickel pig iron (a form of ferronickel with nickel content typically less than 15%). The USGS does not use the terms Class I and Class II nickel as defined by the International Nickel Study Group (INSG). However, nickel metal reported here is generally equivalent to Class I nickel which is defined by INSG as nickel with a minimum nickel content of 99% in the form of briquets, cathodes (that is, electrolytic nickel), flakes or powders, granules, pellets, and rondelles. Ferronickel, nickel oxide sinter, and nickel pig iron are classified by INSG as Class II. Chemicals, although typically produced at refineries, are differentiated from production of metal when feasible. Several countries produced nickel-containing matte and other intermediates, but output of nickel in such materials has been excluded from this table to avoid double counting. Countries that produced intermediate products for export are listed in table 11.
3In addition to the countries and (or) localities listed, North Korea was thought to have produced metallic nickel and (or) ferronickel, but information was inadequate to make reliable estimates of output levels. Several countries and (or) localities produced nickel-containing matte, but output of nickel in such materials has been excluded from this table to avoid double counting.
4Products with a nickel content of less than 99%. Includes ferronickel, nickel oxides and oxide sinter and excludes intermediate nickel-cobalt sulfide matte, regulus, and speiss for further refining.
5Imports to other countries of ferronickel from Burma, assumed 26% nickel content.
6Preliminary figures for ferronickel and chemicals were derived from data published by Beijing Antaike Information Development Co. Ltd. Figures for electrolytic and other Class I nickel are based on data provided by the China Nonferrous Metals Industry Association and the International Nickel Study Group.
7Includes cobalt content of nickel oxide and oxide sinter.
8Includes metal and nickel chloride.
9Utility® Nickel production figures for the Republic of Korea and Taiwan were not included because the production was derived wholly from imported metallurgical-grade oxides and to include them would result in double counting.
10Primarily in the form of crystalline nickel sulfate.
11May include nickel in remelt alloys derived from scrap.
12Data represent production from matte imported from Botswana and nickel sulfate imported from South Africa.