## Note
Advance Data Release of the
2020 Annual Tables
These tables are an advance data release of those to be incorporated in the USGS
Minerals Yearbook 2020, v. I, Metals and Minerals. The full report (text and
tables) will be released when publication layout is complete. Substantive changes
to tables are not anticipated, but would be incorporated into the full report, which
will replace these advance data release tables.
Posted: September 6, 2024

## T1
TABLE 1
SALIENT NICKEL STATISTICS1
(Metric tons, nickel content unless otherwise specified)
|  | 2016 |  | 2017 |  | 2018 |  | 2019 |  | 2020
United States:
Production, concentrate |  | 24100 |  | 22100 |  | 17600 |  | 13500 |  | 16700
Secondary recovery from purchased scrap:
From ferrous scrap |  | 89000 | r | 83000 | r | 72200 | r | 109000 | r | 97100
From nonferrous scrap |  | 5790 |  | 5740 |  | 5690 |  | 4240 | r | 4050
Shipments of purchased scrap2 |  | 94700 | r | 88800 | r | 77900 | r | 113000 | r, 8 | 101000 | 8
Exports:
Ores and concentrates3 |  | 22400 |  | 20000 |  | 18000 |  | 14300 |  | 13400
Primary4 |  | 10300 |  | 11000 |  | 9780 |  | 12800 |  | 11300
Secondary |  | 63700 |  | 51500 |  | 59400 |  | 47800 | r | 34100
Imports for consumption:
Ores and concentrates3 |  | (5) |  | 64 |  | 3 |  | 4 |  | 95
Primary |  | 111000 |  | 150000 |  | 144000 |  | 119000 |  | 105000
Secondary |  | 32300 |  | 38100 |  | 45100 |  | 37700 |  | 31800
Consumption:
Reported:
Primary4 |  | 97800 |  | 105000 |  | 107000 |  | 105000 |  | 84600
Secondary, purchased scrap |  | 136000 | r | 133000 |  | 123000 |  | 113000 | r | 96900
Total |  | 234000 | r | 237000 | r | 230000 |  | 218000 | r | 182000
Apparent, primary4 |  | 104000 |  | 140000 |  | 136000 |  | 106000 |  | 94100
Apparent primary plus reported secondary4 |  | 240000 | r | 273000 |  | 259000 |  | 219000 | r | 191000
Stocks, yearend:
London Metal Exchange (LME), U.S. warehouses |  | 5230 |  | 3780 |  | 2270 |  | 1970 |  | 1730
Consumer, primary4 |  | 6370 |  | 6550 |  | 6780 |  | 6860 |  | 7210
Consumer, secondary |  | 8740 | r | 8030 | r | 9550 | r | 8390 | r | 6700
Total |  | 20300 |  | 18400 |  | 18600 |  | 17200 | r | 15600
Price:
Cash London Metal Exchange
Average annual | dollars per metric ton | 9594 |  | 10403 |  | 13114 |  | 13903 | r | 13772
Average annual | dollars per pound | 4.352 |  | 4.719 |  | 5.948 |  | 5.384 | r | 6.25
Type 18-8 stainless steel scrap, gross weight:6
Average annual | dollars per metric ton | 941 | r | 1086 | r | 1129 | r | 1149 | r | 1193
Average annual | dollars per long ton | 956 | r | 1100 | r | 1150 | r | 1170 | r | 1210
World, mine production7 |  | 2000000 | r | 2190000 | r | 2380000 | r | 2590000 | r | 2510000
rRevised.
1Table includes data available through January 31, 2022. Data are rounded to no more than three significant digits, except prices: may not add to totals shown.
2Defined as scrap receipts less shipments by consumers plus exports minus imports plus adjustments for consumer stock changes.
3Nickel ores and concentrates (Harmonized Tariff Schedule of the United States code 2604.00.0040). Source: U.S. Census Bureau.
4Primary nickel refers to a nickel product produced from the beneficiation and processing of mined ore that is ready for use in a downstream consuming industry.
5Less than ½ unit.
6Source: Platt's Metals Week.
7May include estimated data.
8Some data was withheld to avoid disclosing company proprietary data. Data are not included in total.

## T2
TABLE 2
NICKEL RECOVERED FROM PURCHASED SCRAP
IN THE UNITED STATES,
BY KIND OF SCRAP AND FORM OF RECOVERY1
(Metric tons, nickel content)
| 2019 |  | 2020
Kind of scrap:
Aluminum-base | 2120 | r | 1780
Copper-base | W |  | W
Ferrous-base2 | 109000 | r | 97100
Nickel-base | 2120 | r, 3 | 2270 | 3
Total | 113000 | r | 101000
Form of recovery:
Aluminum-base alloys | 2120 | r | 1780
Copper-base alloys | W |  | W
Ferrous alloys | 109000 | r | 97100
Nickel-base alloys | 2120 | r | 2270
Total | 113000 | r | 101000
rRevised. W Withheld to avoid disclosing company proprietary data. Data are not included in total.
1Table includes data available through January 31, 2022. Data are rounded to no more than three significant digits; may not add to totals shown.
2Primarily stainless–and alloy–steel scrap consumed at steel mills and foundries.
3Includes copper, copper-nickel, and nickel-base scrap.

## T3
TABLE 3
REPORTED U.S. CONSUMPTION OF NICKEL, BY FORM1
(Metric tons, nickel content)
Form | 2019 |  | 2020
Primary:2
Metal | 88000 |  | 70800
Ferronickel | 13200 |  | 11700
Oxide and oxide sinter3 | 189 |  | W
Other4 | 3380 |  | 2130
Total | 105000 |  | 84600
Secondary, scrap5 | 113000 | r | 101000
Grand total | 218000 | r | 186000
rRevised. W Withheld to avoid disclosing company proprietary data; that isn't included.
1Table includes data available through January 31, 2022. Data are rounded to no more than three significant digits; may not add to totals shown.
2Primary nickel refers to a nickel product produced from the beneficiation and processing of mined ore that is ready for use in a downstream consuming industry.
3Includes chemical-grade oxide.
4Includes base-master alloys, nickel salts, and other forms of nickel not included above.
5Based on gross weight of purchased scrap consumed and estimated average nickel content.

## T4
TABLE 4
REPORTED U.S. CONSUMPTION OF NICKEL, BY USE1
Grand
| Total | Secondary | Grand | total in
Use | primary2 | (scrap) | total | 2019
Chemicals and chemical uses3 | 1020 | -- | 1020 | 1020 | r
Nickel alloys:
Superalloys | 22100 | W | 22100 | 31700 | r
Other4 | 13500 | W | 13500 | 21600 | r
Plating | 7180 | -- | 7180 | 7260 | r
Steel:
Stainless and heat resistant | 37800 | 95200 | 133000 | 149000 | r
Alloys, excludes stainless | 3090 | 1690 | 4780 | 7290 | r
Total | 84600 | 96900 | 182000 | 218000 | r
rRevised. W Withheld to avoid disclosing company proprietary data that isn't included. -- Zero.
1Table includes data available through January 31, 2022. Data are rounded to no more than three significant digits; may not add to totals shown.
2Primary nickel refers to a nickel product produced from the beneficiation and processing of mined ore that is ready for use in a downstream consuming industry.
3Includes batteries, catalysts, and ceramics.
4Includes cast iron; cemented carbides; coinage; copper-nickel and nickel-copper alloys; electrical, magnetic, expansion, and wear-resistant allous; and powder alloys.

## T5
TABLE 5
NICKEL IN CONSUMER STOCKS IN THE UNITED STATES
BY FORM, DECEMBER 311
(Metric tons, nickel content)
Form | 2019 |  | 2020
Primary:2
Metal | 6070 |  | 6010
Ferronickel | 322 |  | W
Oxide and oxide sinter | 50 |  | W
Chemicals | W |  | W
Other | 419 |  | 1200
Total | 6860 |  | 7210
Secondary, scrap | 8390 | r | 6700
Grand total | 15200 | r | 13900
rRevised. W Withheld to avoid disclosing company proprietary data; included with “Other.”
1Table includes data available through January 31, 2022. Data are rounded to no more than three significant digits; may not add to totals shown.
2Primary nickel refers to a nickel product produced from the beneficiation and processing of mined ore that is ready for use in a downstream consuming industry.

## T6
TABLE 6
U.S. EXPORTS OF NICKEL PRODUCTS, BY CLASS1
| 2019 |  |  |  | 2020
| Quantity |  |  |  | Quantity
| (metric tons, |  | Value |  | (metric tons, | Value
Class | nickel content) |  | (thousands) |  | nickel content) | (thousands)
Primary:2
Unwrought:
Cathodes, pellets, briquets, shot | 1500 | r | 22100 |  | 1580 | 22200
Ferronickel | 12 |  | 334 |  | 24 | 897
Powder and flakes | 1490 |  | 61800 |  | 1380 | 57800
Metallurgical-grade oxide3 | 1030 |  | 18600 |  | 604 | 7940
Chemicals:
Catalysts4 | 7640 |  | 508000 | r | 6600 | 434000
Salts5 | 1150 |  | 17900 |  | 1080 | 17600
Total | 12800 |  | 629000 | r | 11300 | 540000
Secondary:
Stainless–steel scrap | 31700 | r | 345000 | r | 23500 | 276000
Waste and scrap6 | 16100 | r | 135000 | r | 10500 | 79900
Total | 47800 | r | 480000 | r | 34100 | 355000
Grand total | 60600 | r | 1110000 |  | 45400 | 895000
Wrought, not alloyed:
Bars, rods, profiles, wire | 260 |  | 9060 |  | 650 | 13100
Sheets, strip, foil | 337 |  | 9910 |  | 184 | 6850
Tubes and pipes | 85 |  | 1920 |  | 27 | 687
Total | 682 |  | 20900 |  | 861 | 20700
Alloyed, gross weight:
Unwrought alloyed ingot | 7030 | r | 236000 |  | 6560 | 154000
Bars, rods, profiles, wire | 27800 |  | 915000 |  | 19200 | 631000
Sheets, strip, foil | 15000 |  | 448000 |  | 11900 | 349000
Tubes and pipes | 2110 |  | 261000 |  | 1720 | 182000
Other alloyed articles | 3520 |  | 831000 |  | 2920 | 511000
Total | 55400 |  | 2690000 |  | 42300 | 1830000
rRevised.
1Table includes data available through July 15, 2021. Data are rounded to no more than three significant digits; may not add to totals shown.
2Primary nickel refers to a nickel product produced from the beneficiation and processing of mined ore that is ready for use in a downstream consuming industry.
3Nickel content is assumed to be 77%.
4Typical catalyst is assumed to have a nickel content of 22%.
5Nickel contents are as follows: chemical-grade oxide, sesquioxide, and hydroxide, 65%; chlorides, 25%; sulfates, 22%; and other salts, assumed to be 22%.
6Waste and scrap content is assumed to be 50% nickel; stainless–steel scrap, 7.5%.
Source: U.S. Census Bureau.

## T7
TABLE 7
U.S. EXPORTS OF NICKEL PRODUCTS, BY COUNTRY OR LOCALITY1
(Metric tons, nickel content)2
2020
Cathodes,
| pellets, and | Powder | [8 empty] | Wrought
| briquets | and |  | Metallurgical- | Waste | Stainless– |  | Total | Total |  | nickel
Country or locality3 | (unwrought) | flakes | Ferronickel | grade oxide4 | and scrap | steel scrap | Chemicals | in 2020 | in 2019 |  | in 20205
Argentina | -- | 21 | -- | -- | -- | 4 | 64 | 89 | 122 |  | --
Australia | 1 | 3 | 7 | -- | 700 | 2 | (6) | 712 | 1260 |  | (6)
Belgium | -- | 4 | -- | -- | 47 | 89 | 660 | 800 | 710 |  | --
Brazil | -- | 53 | -- | (6) | -- | 3 | 161 | 217 | 237 |  | 3
Canada | 186 | 130 | 1 | 409 | 6810 | 2760 | 1220 | 11500 | 15500 | r | 9
China | 26 | 230 | 5 | 15 | -- | 18 | 960 | 1250 | 846 |  | 48
Denmark | -- | 1 | -- | -- | -- | 3 | 322 | 326 | 346 |  | --
Finland | -- | -- | -- | -- | -- | 8 | 397 | 404 | 568 |  | (6)
Germany | -- | 280 | -- | 4 | 172 | 53 | 341 | 849 | 879 |  | 44
Hong Kong | -- | 9 | -- | 46 | -- | 214 | 4 | 273 | 210 |  | 9
India | -- | 40 | 12 | (6) | 323 | 9070 | 221 | 9660 | 11800 |  | 29
Indonesia | -- | (6) | -- | 19 | -- | 500 | 79 | 598 | 243 |  | --
Italy | -- | 12 | -- | 18 | 70 | 16 | 81 | 197 | 331 |  | 114
Japan | 57 | 99 | -- | 1 | 803 | 380 | 359 | 1700 | 1720 |  | (6)
Korea, Republic of | (6) | 70 | (6) | (6) | 30 | 435 | 1020 | 1560 | 1510 |  | 2
Kuwait | -- | -- | -- | -- | -- | (6) | 156 | 156 | 1470 |  | (6)
Malaysia | -- | (6) | -- | -- | 2 | 429 | 6 | 437 | 933 |  | (6)
Mexico | 1120 | 82 | -- | 3 | 24 | 2690 | 116 | 4030 | 4070 |  | 370
Netherlands | -- | 5 | -- | -- | 288 | 50 | 27 | 370 | 426 |  | 1
Pakistan | -- | 1 | -- | -- | 3 | 1530 | 2 | 1540 | 1950 |  | --
Russia | -- | 5 | -- | -- | -- | -- | 133 | 138 | 114 |  | --
Saudi Arabia | -- | 1 | -- | -- | -- | 2 | 78 | 81 | 342 |  | 3
Singapore | (6) | 141 | -- | 3 | 11 | 1 | 29 | 185 | 393 |  | 24
Spain | -- | 5 | -- | -- | 82 | 42 | 1 | 130 | 320 |  | 6
Sweden | (6) | 37 | -- | -- | 237 | 47 | 5 | 326 | 821 |  | 10
Taiwan | 5 | 15 | -- | -- | 89 | 4530 | 360 | 4990 | 9520 |  | 7
Thailand | -- | 35 | -- | -- | -- | 456 | 35 | 527 | 723 |  | 3
Turkey | 36 | 14 | -- | -- | -- | 5 | (6) | 55 | 258 |  | (6)
United Arab Emirates | 136 | 2 | -- | -- | -- | 11 | 27 | 176 | 172 |  | 1
United Kingdom | -- | 35 | (6) | 58 | 764 | 20 | 65 | 943 | 1370 |  | 4
Vietnam | -- | 4 | -- | -- | -- | 9 | 176 | 190 | 645 |  | 7
Other7 | 13 | 51 | (6) | 29 | 80 | 174 | 583 | 930 | 833 |  | 42
Total | 1580 | 1380 | 24 | 604 | 10500 | 23500 | 7690 | 45400 | 60600 | r | 735
rRevised. -- Zero.
1Table includes data available through July 15, 2021. Data are rounded to no more than three significant digits; may not add to totals shown.
2The nickel contents are assumed to be as follows: metallurgical-grade oxide, 77%; waste and scrap, 50%; and stainless–steel scrap, 7.5%. The “Chemicals” category contains the following: chemical-grade oxide, sesquioxide, and hydroxide, 65% nickel; chlorides, 25% nickel; and sulfates, 22% nickel. Other salts and various catalysts are assumed to be 22% nickel.
3Countries and (or) localities listed were the leading export recipients in 2020 in terms of quantity (contained weight).
4Chemical-grade oxide is included in the “Chemicals” category.
5Not included in total in 2020.
6Less than ½ unit.
7Includes 75 countries and (or) localities with less than 100 metric tons total in 2020.
Source: U.S. Census Bureau.

## T8
TABLE 8
U.S. IMPORTS FOR CONSUMPTION OF NICKEL PRODUCTS, BY CLASS1
| 2019 |  |  |  | 2020
| Quantity |  |  |  | Quantity
| (metric tons, |  | Value |  | (metric tons, | Value
Class | nickel content) |  | (thousands) |  | nickel content) | (thousands)
Primary:2
Unwrought:
Cathodes, pellets, briquets, shot | 97400 |  | 1350000 |  | 87500 | 1200000
Ferronickel | 11900 |  | 153000 |  | 11200 | 145000
Powders and flakes | 6370 |  | 129000 |  | 3830 | 83300
Metallurgical-grade oxide3 | 237 |  | 4530 |  | 412 | 7550
Chemicals:
Catalysts4 | 2190 | r | 95800 | r | 1820 | 75900
Salts5 | 876 |  | 17400 |  | 665 | 12700
Total | 119000 |  | 1750000 |  | 105000 | 1520000
Secondary:
Stainless–steel scrap | 15300 |  | 183000 |  | 16500 | 197000
Waste and scrap6 | 22400 |  | 328000 |  | 15300 | 180000
Total | 37700 |  | 510000 |  | 31800 | 377000
Grand total | 157000 |  | 2260000 |  | 137000 | 1900000
Wrought, not alloyed:
Bars, rods, profiles, wire | 113 | r | 2790 | r | 304 | 5080
Sheets, strip, foil | 585 |  | 13900 |  | 524 | 13500
Tubes and pipes | 450 | r | 25100 | r | 327 | 14400
Total | 1150 | r | 41700 | r | 1160 | 33000
Alloyed, gross weight:
Unwrought alloyed ingot | 5370 | r | 94000 | r | 3430 | 54400
Bars, rods, profiles, wire | 14300 | r | 366000 | r | 11800 | 306000
Sheets, strip, foil | 5440 |  | 121000 |  | 3530 | 90800
Tubes and pipes | 3220 | r | 192000 | r | 2360 | 166000
Other alloyed articles | 8020 | r | 387000 | r | 5120 | 280000
Total | 36400 | r | 1160000 |  | 26300 | 897000
rRevised.
1Table includes data available through July 27, 2021. Data are rounded to no more than three significant digits; may not add to totals shown.
2Primary nickel refers to a nickel product produced from the beneficiation and processing of mined ore that is ready for use in a downstream consuming industry.
3Nickel content from Australia, 90%; elsewhere, 77%.
4Typical catalyst is assumed to have a nickel content of 22%.
5Nickel contents are as follows: chemical-grade oxide, sesquioxide, and hydroxide, 65%; chlorides, 25%; sulfates, 22%; and other salts, assumed to be 22%. Excludes nickel carbonate.
6Waste and scrap is assumed to 50% nickel; stainless–steel scrap, 7.5%.
Source: U.S. Census Bureau.

## T9
TABLE 9
U.S. IMPORTS FOR CONSUMPTION OF NICKEL PRODUCTS, BY COUNTRY OR LOCALITY1
(Metric tons, nickel content)2
2020
Cathodes,
| pellets, and | Powder | [8 empty] | Wrought
| briquets | and |  | Metallurgical- | Waste | Stainless– |  | Total | Total |  | nickel
Country or locality3 | (unwrought) | flakes | Ferronickel | grade oxide4 | and scrap | steel scrap | Chemicals | in 2020 | in 2019 |  | in 20205
Australia | 4710 | 290 | -- | -- | 332 | -- | -- | 5330 | 7000 |  | (6)
Belgium | -- | 36 | -- | -- | 11 | 1 | 217 | 264 | 397 |  | 3
Brazil | -- | -- | 6130 | -- | 49 | 8 | -- | 6190 | 5720 |  | (6)
Canada | 54900 | 2320 | -- | -- | 4370 | 9060 | 162 | 70800 | 69600 |  | 114
China | -- | 17 | 2 | 380 | 436 | 6 | 82 | 924 | 722 | r | 84
Denmark | -- | -- | -- | -- | -- | 1 | 420 | 421 | 453 |  | (6)
Dominican Republic | 20 | -- | 1790 | -- | -- | 22 | -- | 1830 | 2230 |  | --
Estonia | -- | -- | -- | -- | 139 | 54 | -- | 194 | -- |  | --
Finland | 7790 | 309 | -- | -- | 47 | -- | 45 | 8190 | 13100 |  | --
France | -- | 12 | -- | -- | 336 | 5 | 260 | 613 | 1520 |  | 168
Germany | 20 | 106 | -- | -- | 539 | (6) | 166 | 832 | 1450 |  | 434
Guatemala | -- | -- | 359 | -- | -- | 7 | -- | 365 | 770 |  | --
India | -- | -- | -- | (6) | 28 | 1 | 294 | 323 | 395 |  | 45
Italy | 23 | 5 | 1 | -- | 159 | (6) | 32 | 220 | 544 |  | 16
Japan | 1410 | 2 | -- | -- | 1160 | 24 | 267 | 2870 | 5070 |  | 3
Korea, Republic of | -- | (6) | -- | 5 | 156 | 1 | 27 | 190 | 347 |  | 15
Macedonia | -- | -- | 792 | -- | -- | -- | -- | 792 | -- |  | --
Madagascar | -- | -- | -- | -- | -- | -- | -- | -- | 889 |  | --
Mexico | -- | -- | -- | -- | 1250 | 6580 | -- | 7830 | 9030 |  | 147
Netherlands | -- | 3 | -- | -- | 174 | 367 | 88 | 633 | 309 |  | 2
New Caledonia | -- | -- | 2110 | -- | 11 | -- | -- | 2120 | 3000 |  | --
Norway | 9200 | -- | -- | -- | 30 | -- | -- | 9230 | 8640 |  | (6)
Philippines | -- | -- | -- | -- | 10 | -- | 103 | 113 | 104 |  | --
Russia | 6000 | 193 | -- | -- | 1910 | 59 | -- | 8160 | 13200 |  | --
Saudi Arabia | -- | -- | -- | -- | 238 | -- | 139 | 377 | 491 |  | --
Singapore | -- | -- | -- | -- | 438 | -- | -- | 438 | 933 |  | (6)
South Africa | 1910 | 158 | -- | -- | -- | -- | -- | 2070 | 2610 |  | --
Spain | -- | 1 | -- | -- | 181 | (6) | -- | 182 | 402 |  | 1
Switzerland | -- | -- | -- | -- | 51 | -- | -- | 51 | 141 |  | (6)
Taiwan | -- | -- | -- | -- | 117 | 24 | 25 | 166 | 304 |  | 5
Turkey | -- | -- | -- | -- | 106 | -- | -- | 106 | 265 |  | 1
United Kingdom | 1490 | 376 | 2 | 18 | 2670 | 8 | 93 | 4660 | 6510 |  | 40
Other7 | -- | 7 | 58 | 8 | 335 | 234 | 67 | 710 | 663 |  | 77
Total | 87500 | 3840 | 11200 | 412 | 15300 | 16500 | 2490 | 137000 | 157000 |  | 1160
rRevised. -- Zero.
1Table includes data available through August 9, 2021. Data are rounded to no more than three significant digits; may not add to totals shown.
2The nickel contents are assumed to be as follows: metallurgical-grade oxide from Australia, 90%; elsewhere, 77%. The “Chemicals” category contains the following: chemical-grade oxide, sesquioxide, and hydroxide, 65% nickel; chlorides, 25% nickel; sulfates, 22% nickel. Other salts and various catalysts are assumed to be 22% nickel. Waste and scrap is assumed to be 50% nickel; stainless–steel scrap, 7.5% nickel.
3Countries and (or) localities listed were the leading exporters in the United States in 2020 in terms of quantity (nickel content).
4Primarily oxide, rondelles, and sinter.
5Not included in total in 2020.
6Less than ½ unit.
7Includes 46 countries and (or) localities with less than 100 metric tons each in 2020.
Source: U.S. Census Bureau.

## T10
TABLE 10
NICKEL: WORLD MINE PRODUCTION, BY COUNTRY OR LOCALITY1, 2
(Metric tons, nickel content)
Country or locality3 | 2016 |  | 2017 |  | 2018 |  | 2019 |  | 2020
Albania, laterite ore | 3952 |  | 4939 |  | 4204 |  | 2830 |  | 3200 | e
Australia, undifferentiated or other | 203135 |  | 185466 |  | 160022 |  | 158751 |  | 169344
Botswana, sulfide ore, matte produced | 14273 |  | -- |  | -- |  | -- |  | --
Brazil, undifferentiated or other | 78626 | r | 68803 | r | 65254 | r | 55744 | r | 77133
Burma, laterite ore | 20000 |  | 20000 |  | 21000 |  | 20000 |  | 22200
Canada, sulfide ore, concentrate | 230210 |  | 206354 |  | 177867 |  | 181410 |  | 167243
China, undifferentiated or other | 100200 |  | 102300 |  | 108200 | r | 120000 | e | 120000 | e
Colombia, laterite ore, dry | 41082 |  | 45510 |  | 47700 |  | 45000 |  | 38700
Cuba, laterite ore | 51600 |  | 52800 |  | 52200 |  | 48900 | r | 48000
Dominican Republic, laterite oree | 19900 |  | 28300 |  | 34700 |  | 51700 | r | 40000
Finland, undifferentiated or other | 20654 |  | 34641 |  | 43572 |  | 38530 |  | 41429
Greece, laterite ore | 19431 |  | 19073 |  | 17925 |  | 13655 |  | 7040
Guatemala, laterite ore | 45900 |  | 53700 |  | 39200 |  | 36300 |  | 55400
Indonesia, laterite ore | 204000 |  | 355000 |  | 606000 |  | 853000 |  | 771000
Kosovo, laterite oree | 4270 |  | 7120 |  | 4790 |  | 3310 |  | 3960
Madagascar, laterite ore, nickel cobalt sulfide4 | 49000 | e | 42000 | e | 39000 | e | 39000 | e | 10800
Morocco, undifferentiated or other | 188 |  | 196 |  | 126 |  | 131 | r | 142
New Caledonia, laterite ore | 204207 |  | 215382 |  | 216225 |  | 208185 |  | 199697
Norway, undifferentiated or other | 220 |  | 206 |  | 210 |  | 200 |  | 200
Papua New Guinea, laterite ore, nickel cobalt hydroxide5 | 22269 |  | 34666 |  | 35355 |  | 32720 |  | 33659
Philippines, laterite ore | 300506 |  | 339377 |  | 344966 |  | 323325 |  | 333962
Russia:
Laterite ore | 7000 | e | 1800 | e | -- |  | -- |  | --
Sulfide ore, concentrate | 252000 | r | 266000 | r | 272000 | r | 279000 | r | 283000
South Africa, sulfide ore, concentrate | 48994 |  | 48463 | r | 43236 |  | 43466 | r | 34908
Turkey, laterite ore | 10680 |  | 17000 |  | 13600 | r | 4800 | r | 13200
United States, sulfide ore, concentrate | 24100 |  | 22100 |  | 17600 |  | 13500 |  | 16700
Vietnam, sulfide ore, concentrate | 4272 |  | -- |  | -- |  | -- |  | --
Zambia, concentrate | -- |  | -- |  | -- |  | -- | r | 3200
Zimbabwe, sulfide ore, concentrate | 17743 |  | 16617 |  | 17850 |  | 16593 |  | 16336
Total | 2000000 | r | 2190000 | r | 2380000 | r | 2590000 | r | 2510000
Of which:
Laterite ore | 1000000 |  | 1240000 |  | 1480000 |  | 1680000 | r | 1580000
Sulfide ore | 591000 | r | 559000 |  | 529000 |  | 534000 | r | 518000
Undifferentiated or other | 403000 | r | 392000 | r | 377000 | r | 373000 | r | 411000
eEstimated. rRevised. -- Zero.
1Table includes data available through November 17, 2021. All data are reported unless otherwise noted; totals may include estimated data. Totals, U.S. data, and estimated data are rounded to no more than three significant digits; may not add to totals shown.
2Insofar as possible, this table represents recoverable mine production of nickel. Where actual mine output is not available, reported data represent a more highly processed form to provide an indication of the magnitude of mine output.
3In addition to the countries and (or) localities listed, North Korea may have produced nickel, but available information was inadequate to make reliable estimates of output.
4Often called mixed sulfide product or MSP.
5Often called mixed hydroxide product or MHP.

## T11
TABLE 11
NICKEL: WORLD PRODUCTION OF INTERMEDIATE PRODUCTS FOR EXPORT, BY COUNTRY OR LOCALITY1, 2
(Metric tons, nickel content)
Country or locality | 2016 |  | 2017 | 2018 | 2019 |  | 2020
Matte:
Australia | 38247 |  | 36812 | 11400 | 16900 |  | 21190
Botswana | 14273 |  | -- | -- | -- |  | --
Canadae, 3 | 90800 |  | 65200 | 57200 | 51200 |  | 42200
Finland | 31000 | r | 25000 | 31000 | 26000 | r | 25000
Indonesia4 | 77581 |  | 76807 | 74806 | 71025 |  | 72237
New Caledonia | 4287 |  | -- | -- | -- |  | --
Russiae, 5 | 16900 |  | 42700 | 43900 | 53500 |  | 48400
Zimbabwe6 | 5346 |  | 4705 | 5187 | 4933 |  | 5028
Total | 278000 | r | 251000 | 224000 | 224000 | r | 214000
Other:
Cuba:e
Ammoniacal liquor precipitate and unspecified | 1800 |  | 1800 | 1300 | 1000 | r | 1000
Nickel-cobalt sulfide7 | 34800 |  | 35200 | 34800 | 37000 |  | 35000
New Caledonia, nickel cobalt hydroxide8 | 7269 |  | 6525 | 6723 | 6483 |  | 18253
Papua New Guinea, nickel cobalt hydroxide8 | 22269 |  | 34666 | 35355 | 32720 |  | 33659
Philippines, nickel-cobalt sulfide7 | 48371 |  | 50553 | 48633 | 51144 |  | 49647
Turkey, nickel-cobalt hydroxide8 | 1790 |  | 4000 | 5001 | 2175 |  | 4723
Total | 116000 |  | 133000 | 132000 | 131000 |  | 142000
Grand total | 395000 | r | 384000 | 355000 | 354000 | r | 356000
eEstimated. rRevised. -- Zero.
1Table includes data available through February 3, 2022. All data are reported unless otherwise noted; totals may include estimated data. Totals and estimated data are rounded to no more than three significant digits; may not add to totals shown.
2Data represent nickel content of matte and other intermediate materials produced.
3Nickel content of matte and metallurgical-grade nickel oxide as reported by the Global Trade Atlas using Harmonized System number 7501. According to the International Nickel Study Group, the nickel content of matte was 50% and the nickel content of metallurgical-grade oxide was 75.2%.
4Represents the nickel output of the Soroako smelter. The Soroako matte was shipped to Japan for further processing and contains on average 78% nickel.
5Nickel content of matte, primarily exported to Finland, as reported by the Global Trade Atlas reported using Harmonized System number 7501, with an estimated 40% nickel content.
6Zimplats matte shipped to the Impala Refinery at Springs, South Africa.
7Often called mixed sulfide product or MSP.
8Often called mixed hydroxide product or MHP.

## T12
TABLE 12
NICKEL: WORLD PRIMARY PRODUCTION, BY COUNTRY OR LOCALITY AND PRODUCT1, 2
(Metric tons, nickel content)
Country or locality3 | 2016 |  | 2017 |  | 2018 |  | 2019 |  | 2020
Australia:
Metal | 117920 |  | 108500 |  | 114517 |  | 106470 |  | 115800
Unspecified4 | 2600 |  | -- |  | -- |  | -- |  | --
Total | 120520 |  | 108500 |  | 114517 |  | 106470 |  | 115800
Austria, ferronickel | 1000 |  | 1000 |  | 1000 |  | 1000 |  | 900
Brazil, ferronickel | 74749 | r | 68803 |  | 65254 |  | 54221 |  | 58911
Burma, ferronickel | 16800 |  | 16200 |  | 15900 | e | 15500 |  | 21300 | e
Canada, unspecified | 158299 |  | 154759 |  | 137411 |  | 124736 |  | 124043
China:
Chemicals | 29100 |  | 39900 |  | 45200 |  | 41300 |  | 64000
Ferronickel, nickel pig iron | 374745 |  | 411462 |  | 476040 |  | 600340 |  | 505000
Metal | 221700 |  | 202900 |  | 191100 |  | 185115 | r | 175000
Total | 625545 |  | 654262 |  | 712340 |  | 826755 | r | 744000
Colombia, ferronickel | 37085 | r | 40599 | r | 43048 | r | 40564 | r | 36094
Cuba, oxide sinter, including oxides5 | 15006 |  | 15751 |  | 14670 |  | 12900 | r | 12000 | e
Dominican Republic, ferronickel | 9913 |  | 15632 |  | 19214 |  | 28450 |  | 22005
Finland:
Chemicals, including powder, salts, solutions, and other | 8048 |  | 8358 |  | 10330 |  | 10608 |  | 10800 | e
Metal, electrolytic, including cathode and briquettes | 45606 |  | 51342 |  | 50435 |  | 51792 |  | 52600 | e
Total | 53654 |  | 59700 |  | 60765 |  | 62400 |  | 63400 | e
France:6
Chemicals | 3122 |  | 1385 |  | 1797 |  | 2031 |  | 1323
Metal, cathode | 1513 |  | 546 |  | 1913 |  | 4946 |  | 6032
Total | 4635 |  | 1931 |  | 3710 |  | 6977 |  | 7355
Greece, ferronickel | 17071 |  | 16781 |  | 15720 |  | 11974 |  | 6012
Guatemala, ferronickel | 8688 |  | 12416 |  | 14688 |  | 20323 |  | 22894
Indonesia:
Ferronickel | 20293 |  | 21762 |  | 24868 |  | 25713 |  | 25970
Ferronickel, nickel pig irone | 75900 |  | 74800 |  | 73300 |  | 179000 |  | 307000
Total | 96200 |  | 8600 |  | 98200 |  | 205000 |  | 33000
Japan:
Chemicals | 11153 |  | 16773 |  | 15624 |  | 16132 |  | 17400 | e
Ferronickel | 61700 |  | 57800 |  | 62900 |  | 62500 | r | 63000 | e
Metal | 63132 |  | 61377 |  | 57517 |  | 58778 | r | 55368
Oxide sinter | 55500 |  | 51100 |  | 50700 |  | 45000 | r | 45000 | e
Total | 191485 | r | 187050 | r | 186741 | r | 182410 | r | 180768
Korea, Republic of, ferronickel | 45600 |  | 47400 |  | 45631 |  | 46000 |  | 46000 | e
Kosovo, ferronickel | 2540 |  | 7100 |  | 5700 |  | 6000 | r | 5000
Macedonia, ferronickel | 10603 |  | 7175 |  | 10100 |  | 15202 |  | 17747
Madagascar, metal | 42105 |  | 35474 |  | 33183 |  | 33733 |  | 9874
Morocco, chemicals, nickel hydroxide | 188 |  | 196 |  | 126 |  | 131 | r | 142
New Caledonia:
Ferronickel | 67518 |  | 73219 |  | 82114 |  | 70654 |  | 65051
Oxide sinter | 28465 |  | 30875 |  | 25800 |  | 17267 |  | 7404
Total | 95983 |  | 104094 |  | 107914 |  | 87921 |  | 72455
Norway, metal | 92700 |  | 86500 |  | 90800 |  | 92100 |  | 91100
Russia:
Chemicals | 2400 | e | -- |  | -- |  | -- |  | --
Metal | 188700 |  | 157396 |  | 158005 |  | 166265 |  | 172357
Total | 191100 | r | 157396 |  | 158005 |  | 166265 |  | 172357
South Africa:
Chemicals7 | 4743 |  | 4966 |  | 5281 |  | 5000 | r, e | 4800 | e
Metal | 42332 |  | 42362 |  | 39500 |  | 37184 | r | 27618
Total | 47075 |  | 47328 |  | 44781 |  | 42184 | r | 32418
Ukraine, ferronickel8 | 18100 |  | 15300 |  | 15807 |  | 14200 |  | 14719
United Kingdom, metal | 45194 |  | 38052 |  | 41220 |  | 39632 | r | 40000 | e
Grand total | 2020000 |  | 2000000 |  | 2060000 |  | 2240000 |  | 2250000
Of which:
Chemicals | 58800 | r | 71600 | r | 78400 | r | 75200 | r | 98500
Ferronickel | 842000 | r | 887000 |  | 971000 |  | 1190000 |  | 1220000
Metal | 861000 | r | 784000 |  | 778000 | r | 776000 | r | 746000
Oxide sinter | 99000 |  | 97700 |  | 91200 |  | 75200 | r | 64400
Unspecified | 161000 | r | 155000 | r | 137000 | r | 125000 | r | 124000
eEstimated. rRevised. -- Zero.
1Table includes data available through February 3, 2022. All data are reported unless otherwise noted; totals may include estimated data. Grand totals and estimated data are rounded to no more than three significant digits; may not add to totals shown.
2Primary nickel refers to a nickel product ready for use by downstream consuming industries such as nickel chemicals and salts, ferronickel, nickel metal in various forms, nickel oxide sinter, and nickel pig iron. The USGS does not use the terms class I and class II nickel as defined by the International Nickel Study Group (INSG). However, nickel metal reported here is generally equivalent to Class I nickel which is defined by INSG as nickel with a mininum nickel content of 99% in the form of briquets, cathodes (i.e., electrolytic nickel), flakes or powders, granules, pellets, and rondelles. Ferronickel, nickel oxide sinter, and nickel pig iron are classified by INSG as Class II. Chemicals, although typically produced at refineries, are differentiated from production of metal when feasible. Several countries produced nickel-containing matte and other intermediates, but output of nickel in such materials has been excluded from this table to avoid double counting. Countries that produced intermediate products for export are listed in table 11.
3In addition to the countries and (or) localities listed, North Korea was thought to have produced metallic nickel and (or) ferronickel, but information was inadequate to make reliable estimates of output levels. Several countries and (or) localities produced nickel-containing matte, but output of nickel in such materials has been excluded from this table to avoid double counting. Countries and (or) localities that produced matte for export are listed in table 11.
4Products with a nickel content of less than 99 percent. Includes ferronickel, nickel oxides and oxide sinter and excludes intermediate nickel-cobalt sulfide matte, regulus, and speiss for further refining.
5Includes cobalt content of nickel oxide and oxide sinter.
6Includes metal and nickel chloride.
7Primarily in the form of crystalline nickel sulfate.
8May include nickel in remelt alloys derived from scrap.