## Text
Advance release
This report will be included in the USGS Minerals Yearbook 2019, volume I, Metals and Minerals Report
Rare Earths in 2019
This workbook includes an embedded Word document and eight tables (see tabs below).
This icon is linked to an embedded text document. Double-click on the icon to view the text document.
First posted | 2024-06-27
Correction posted

## T1
TABLE 1
SALIENT U.S. RARE EARTH STATISTICS1
|  | 2015 | 2016 | 2017 |  | 2018 |  | 2019
Production of rare-earth concentrates, rare-earth-oxide (REO) equivalente, 2, 3 | metric tons | 5900 | -- | -- |  | 14000 |  | 28000
Exports, REO equivalent:e
Rare-earth concentrates, monazite | do. | -- | -- | -- |  | 260 | r | 840
Compounds:
Cerium compounds | do. | 440 | 309 | 1140 |  | 304 |  | 208
Other rare-earth compounds | do. | 4540 | 281 | 598 | r | 17300 |  | 27100
Metals:
Ferrocerium and pyrophoric alloys | do. | 1220 | 943 | 982 |  | 1250 |  | 1290
Rare-earth metals, scandium, yttrium | do. | 60 | 103 | 55 |  | 28 |  | 83
Imports for consumption, REO equivalent:e
Compounds:
Cerium compounds | do. | 1440 | 1830 | 2390 | r | 2940 |  | 2510
Other rare-earth compounds | do. | 7720 | 9650 | 8600 | r | 7890 |  | 9800
Metals:
Ferrocerium and pyrophoric alloys | do. | 356 | 268 | 309 |  | 298 |  | 332
Rare-earth metals, scandium, yttrium | do. | 385 | 404 | 524 |  | 526 |  | 627
World production, REO equivalent | do. | 129000 | 133000 | 147000 |  | 190000 |  | 219000
Prices, annual average:
Monazite concentrate, gross basise | dollars per kilogram | 2.56 | 2.57 | 2.7 |  | 2.4 | r | 2.6
Mischmetal, 65% cerium, 35% lanthanum, metal basis4 | do. | 6.93 | 5.17 | 5.51 |  | 6.16 |  | 5.82
eEstimated. rRevised. do. Ditto. -- Zero.
1Table includes data available through January 26, 2021. Data are rounded to no more than three significant digits.
2Includes only the rare earths derived from bastnaesite.
3Sources: Molycorp, Inc., 2015, Form 10–Q—For the quarterly period ending June 30, 2015: U.S. Securities and Exchange Commission, 71 p.; MP Materials Corp., 2020, Prospectus: U.S. Securities and Exchange Commission, 149 p.
4Source: Argus Media group – Argus Metals International.

## T2
TABLE 2
RARE EARTH CONTENTS OF SELECTED SOURCE MINERALS1, 2
(Percentage of total rare-earth oxide)
Rare-earth-element symbol
Primary source | Country | Location | La | Ce | Pr | Nd | Sm | Eu | Gd | Tb | Dy | Ho | Er | Tm | Yb | Lu | Y
Bastnaesite | China | Bayan Obo, Nei Mongol | 23 | 50 | 6.2 | 18.5 | 0.8 | 0.2 | 0.7 | 0.1 | 0.1 | NA | NA | NA | NA | NA | 0.5
Autonomous Region3
Do. | do. | Dechang, Sichuan | 35.63 | 43.81 | 4.73 | 13.06 | 1.22 | 0.23 | 0.52 | 0.06 | 0.09 | 0.05 | 0.04 | 0.01 | 0.06 | NA | 0.4
Province4
Do. | do. | Maoniuping, Sichuan | 29.49 | 47.56 | 4.42 | 15.18 | 1.24 | 0.23 | 0.65 | 0.12 | 0.21 | 0.05 | 0.06 | 0.04 | 0.05 | 0.01 | 0.7
Province4
Do. | do. | Weishan, Shandong | 35.46 | 47.76 | 3.95 | 10.9 | 0.79 | 0.13 | 0.53 | 0.14 | NA | NA | NA | NA | 0.03 | NA | 0.76
Province4
Do. | United States | Mountain Pass, CA5 | 34 | 48.8 | 4.2 | 11.7 | 0.79 | 0.13 | 0.21 | NA | NA | NA | NA | NA | NA | NA | 0.12
Loparite | Russia | Revda, Murmansk | 25 | 50.5 | 5 | 15 | 0.7 | 0.09 | 0.6 | NA | 0.6 | 0.7 | 0.8 | 0.1 | 0.2 | 0.15 | 1.3
Oblast6
Monazite | Australia | Mount Weld Central | 23.88 | 47.55 | 5.16 | 18.13 | 2.44 | 0.53 | 1.09 | 0.09 | 0.25 | 0.03 | 0.06 | 0.01 | 0.03 | 0 | 0.76
Lanthanide, Western
Australia7
Do. | China | Nangang, Guangdong | 23 | 42.7 | 4.1 | 17 | 3 | 0.1 | 2 | 0.7 | 0.8 | 0.12 | 0.3 | NA | 2.4 | 0.14 | 2.4
Province4
Do. | India | Manavalakurichi, | 22 | 46 | 5.5 | 20 | 2.5 | 0.02 | 1.2 | 0.06 | 0.18 | 0.02 | 0.01 | 0 | 0 | 0 | 0.45
Tamil Nadu8
Rare-earth laterite | China | Xunwu, Jiangxi | 38 | 3.5 | 7.41 | 30.18 | 5.32 | 0.51 | 4.21 | 0.46 | 1.77 | 0.27 | 0.88 | 0.13 | 0.62 | 0.13 | 10.07
Province4
Do. | do. | Xinfeng, Jiangxi | 27.26 | 3.23 | 5.62 | 17.55 | 4.54 | 0.93 | 5.96 | 0.68 | 3.71 | 0.74 | 2.48 | 0.27 | 1.13 | 0.21 | 24.26
Province4
Do. | do. | Longnan, Jiangxi | 2.18 | <1.09 | 1.08 | 3.47 | 2.34 | <0.37 | 5.69 | 1.13 | 7.48 | 1.6 | 4.26 | 0.6 | 3.34 | 0.47 | 64.9
Province4
Xenotime | do. | Southeast Guangdong | 1.2 | 3 | 0.6 | 3.5 | 2.2 | 0.2 | 5 | 1.2 | 9.1 | 2.6 | 5.6 | 1.3 | 6 | 1.8 | 59.3
Province9
Do., do. Ditto. NA Not available.
1Table includes data available through July 7, 2020. Rows may not add to 100 percent.
2Rare earths are listed in order of atomic number except yttrium, which is listed after the last of the heavy rare earth lanthanide elements.
3Source: Zang, Zhang Bao, Lu, Ke Yi, King, Kue Chu, Wei, Wei Cheng, and Wang, Wen Cheng, 1982, Rare-earth industry in China: Hydrometallurgy, v. 9, no. 2, p. 205–210.
4Source: Zhi Li, Ling, and Yang, Xiaosheng, 2014, China’s rare earth ore deposits and beneficiation techniques: ERES 2014—1st European Rare Earth Resources Conference, Milos. Greece, April 4–7, 11 p.
5Source: Molycorp, Inc., 2015, Form 10–K—2014: Greenwood Village, CO, Molycorp, Inc., 145 p. (Accessed June 30, 2016, at http://www.molycorp.com/investors.)
6Source: Hedrick, J.B., Sinha, S.P., and Kosynkin, V.D., 1997, Loparite, a rare-earth ore: Journal of Alloys and Compounds, v. 250, p. 467–470.
7Source: Lynas Corp., Ltd., 2012, Increase in Mt Weld resource estimate for the Central Lanthanide deposit and Duncan deposit: Sydney, New South Wales, Australia, Lynas Corp. Ltd. news release, January 18, 5 p.
8Source: Patra, R.N., 2014, Latest scenario in rare earth and atomic minerals in India: PDAC Convention 2014, Toronto, Ontario, Canada, March 2-4, 42 p.
9Source: Nakamura, Shigeo, 1988, China and rare metals—Rare earth: Industrial Rare Metals, no. 94, May, p. 23–28.

## T3
TABLE 3
RARE-EARTH OXIDE PRICES1
| Purity | Price (dollars per kilogram)
Product (oxide) | (percent) | 2018 | 2019
Scandium2 | 99.99 | 4600 | 3900
Yttrium3 | 99.999 | 3 | 3
Lanthanum3 | 99.5 | 2 | 2
Cerium3 | 99.5 | 2 | 2
Praseodymium3 | 99.5 | 63 | 54
Neodymium3 | 99.5 | 50 | 45
Samarium3 | 99.5 | 2 | 2
Europium3 | 99.99 | 53 | 35
Gadolinium3 | 99.999 | 44 | 46
Terbium3 | 99.99 | 455 | 507
Dysprosium3 | 99.5 | 179 | 239
1Products are listed in order of atomic number.
2Source: Stanford Metals Corp.
3Source: Argus Media group – Argus Metals International.

## T4
TABLE 4
U.S. EXPORTS OF RARE-EARTH COMPOUNDS, BY COUNTRY OR LOCALITY1
|  | 2018 |  |  |  | 2019
|  | Gross weight |  |  |  | Gross weight
Category and country or locality | HTS2 code | (kilograms) |  | Value |  | (kilograms) | Value
Cerium compounds: | 2846.10.0000
Austria |  | 32300 |  | 433000 |  | 10300 | 135000
Canada |  | 7150 |  | 260000 |  | 23900 | 362000
China |  | 26500 |  | 1120000 |  | 20100 | 1170000
Germany |  | 37300 |  | 1050000 |  | 38000 | 1030000
Japan |  | 35600 |  | 431000 |  | 21500 | 322000
Korea, Republic of |  | 136000 |  | 1650000 |  | 26700 | 283000
Mexico |  | 8480 |  | 130000 |  | 8300 | 52100
Norway |  | -- |  | -- |  | 16800 | 16800
South Africa |  | 11900 |  | 167000 |  | 12100 | 152000
Taiwan |  | 96000 |  | 666000 |  | 104000 | 554000
Thailand |  | 18800 |  | 173000 |  | 6820 | 89300
Other |  | 44400 | r | 10400000 | r | 22100 | 661000
Total |  | 455000 |  | 16400000 |  | 311000 | 4820000
Total estimated rare-earth-oxide (REO) equivalent content |  | 304000 |  | XX |  | 208000 | XX
Other rare-earth compounds:
Oxides:
Scandium or yttrium oxides: | 2846.90.2015
Finland |  | 4090 |  | 19500 |  | -- | --
Germany |  | 7480 |  | 315000 |  | 4990 | 168000
Mexico |  | 2000 |  | 6670 |  | -- | --
Other |  | 503 |  | 142000 |  | 786 | 130000
Total |  | 14100 |  | 484000 |  | 5770 | 298000
Total estimated REO equivalent content |  | 14100 |  | XX |  | 5770 | XX
Other oxides: | 2846.90.2040
Finland |  | 6190 |  | 29500 |  | -- | --
Japan |  | -- |  | -- |  | 60900 | 458000
Switzerland |  | 3650 |  | 2490000 |  | 2260 | 1670000
Other |  | 2900 | r | 894000 | r | 4710 | 610000
Total |  | 12700 |  | 3410000 |  | 67800 | 2730000
Total estimated REO equivalent content |  | 12700 |  | XX |  | 67800 | XX
Chlorides: | 2846.90.2060
Colombia |  | 15300 |  | 18900 |  | -- | --
Jordan |  | 40100 |  | 53200 |  | -- | --
Kuwait |  | 14600 |  | 19500 |  | -- | --
Other |  | 4020 | r | 57900 | r | 3640 | 476000
Total |  | 74000 |  | 149000 |  | 3640 | 476000
Total estimated REO equivalent content |  | 34000 |  | XX |  | 1670 | XX
Unspecified rare-earth compounds: | 2846.90.9000
China |  | 32600000 |  | 71600000 |  | 45600000 | 65200000
Other |  | 411000 |  | 8270000 |  | 331000 | 9540000
Total |  | 33000000 |  | 79900000 |  | 45900000 | 74700000
Total estimated REO equivalent content |  | 17200000 | r | XX |  | 27000000 | XX
Grand total |  | 33600000 |  | 100000000 | r | 46300000 | 83100000
Grand total estimated REO equivalent content |  | 17600000 |  | XX |  | 27300000 | XX
rRevised. XX Not applicable. -- Zero.
1Table includes data available through June 23, 2020. Data are rounded to no more than three significant digits; may not add to totals shown.
2Harmonized Tariff Schedule of the United States.
Source: U.S. Census Bureau.

## T5
TABLE 5
U.S. EXPORTS OF RARE-EARTH METALS AND ALLOYS, BY COUNTRY OR LOCALITY1
|  | 2018 |  |  |  | 2019
|  | Gross weight |  |  |  | Gross weight
Category and country or locality | HTS2 code | (kilograms) |  | Value |  | (kilograms) | Value
Ferrocerium and other pyrophoric alloys: | 3606.90.0000
Aruba |  | 18900 |  | 31200 |  | 27400 | 42300
Australia |  | 7590 |  | 54700 |  | 26000 | 3000000
Barbados |  | 48200 |  | 112000 |  | 26000 | 82600
Canada |  | 394000 |  | 1260000 |  | 298000 | 1240000
China |  | 12700 |  | 529000 |  | 43800 | 1970000
Colombia |  | 18000 |  | 97400 |  | 17300 | 62600
Costa Rica |  | 40900 |  | 121000 |  | 56000 | 150000
Dominican Republic |  | 27700 |  | 51200 |  | 35000 | 54700
Haiti |  | 31600 |  | 40400 |  | 19300 | 31600
Honduras |  | 208000 |  | 230000 |  | 356000 | 417000
Israel |  | -- |  | -- |  | 38900 | 41100
Jamaica |  | 9500 |  | 36500 |  | 64200 | 114000
Japan |  | 15000 |  | 981000 |  | 20300 | 1200000
Mexico |  | 159000 |  | 602000 |  | 23100 | 109000
Panama |  | 75600 |  | 126000 |  | 71700 | 147000
Thailand |  | 57 |  | 12500 |  | 36300 | 12900
Trinidad and Tobago |  | 35300 |  | 54500 |  | 71300 | 124000
United Kingdom |  | 167000 |  | 962000 |  | 91100 | 557000
Other |  | 143000 | r | 4410000 | r | 131000 | 2180000
Total |  | 1410000 |  | 9710000 |  | 1450000 | 11500000
Total estimated rare-earth-oxide (REO) equivalent content |  | 1250000 |  | XX |  | 1290000 | XX
Rare-earth metals and alloys: | 2805.30.0000
Austria |  | -- |  | -- |  | 1680 | 84600
Brazil |  | 386 |  | 21300 |  | 15200 | 30700
China |  | 2210 |  | 208000 |  | 19900 | 232000
Japan |  | 3100 |  | 188000 |  | 3080 | 156000
United Kingdom |  | 10700 |  | 2010000 |  | 22300 | 402000
Other |  | 5440 | r | 683000 | r | 3060 | 714000
Total |  | 21800 |  | 3110000 |  | 65200 | 1620000
Total estimated REO equivalent content |  | 27700 |  | XX |  | 82800 | XX
rRevised. XX Not applicable. -- Zero.
1Table includes data available through June 23, 2020. Data are rounded to no more than three significant digits; may not add to totals shown.
2Harmonized Tariff Schedule of the United States.
Source: U.S. Census Bureau.

## T6
TABLE 6
U.S. IMPORTS FOR CONSUMPTION OF RARE-EARTH COMPOUNDS, BY COUNTRY OR LOCALITY1
|  | 2018 |  |  |  | 2019
|  | Gross weight |  |  |  | Gross weight
Category and country or locality | HTS2 code | (kilograms) |  | Value |  | (kilograms) | Value
Cerium oxides: | 2846.10.0010
China |  | 275000 |  | 2420000 |  | 225000 | 1430000
Japan |  | 389000 |  | 17900000 |  | 530000 | 23600000
Other |  | 22600 |  | 690000 |  | 15000 | 566000
Total |  | 687000 |  | 21000000 |  | 770000 | 25600000
Total estimated rare-earth-oxide (REO) equivalent content |  | 687000 |  | XX |  | 770000 | XX
Cerium compounds, other than cerium oxide: | 2846.10.0050
China |  | 2400000 |  | 9530000 |  | 1870000 | 6460000
Estonia |  | 676000 |  | 1860000 |  | 646000 | 1460000
Other |  | 295000 |  | 1410000 |  | 82300 | 878000
Total |  | 3370000 |  | 12800000 |  | 2600000 | 8790000
Total estimated REO equivalent content |  | 2260000 |  | XX |  | 1740000 | XX
Other rare-earth compounds:
Carbonates:
Lanthanum carbonates mixtures: | 2846.90.8070
China |  | 219000 |  | 989000 |  | 323000 | 1180000
Other |  | 30 |  | 22500 |  | 1020 | 22300
Total |  | 219000 |  | 1010000 |  | 324000 | 1200000
Total estimated REO equivalent content |  | 150000 |  | XX |  | 222000 | XX
Other rare-earth carbonates mixtures: | 2846.90.8075
China |  | 5690 |  | 464000 |  | 5100 | 372000
Germany |  | -- |  | -- |  | -- | --
Total |  | 5690 |  | 464000 |  | 5100 | 372000
Total estimated REO equivalent content |  | 3130 |  | XX |  | 2810 | XX
Chlorides:
Scandium or yttrium chloride mixtures: | 2846.90.2082
Canada |  | 4000 |  | 15600 |  | -- | --
China |  | 4030 |  | 24400 |  | -- | --
Other |  | 31 |  | 12000 |  | -- | --
Total |  | 8060 |  | 52000 |  | -- | --
Total estimated REO equivalent content |  | 2980 |  | XX |  | -- | XX
Unspecified mixtures of oxides or chlorides: | 2846.90.2084
China |  | 832000 |  | 2270000 |  | 1120000 | 2630000
Other |  | 44900 |  | 1690000 |  | 36900 | 1400000
Total |  | 877000 |  | 3960000 |  | 1150000 | 4030000
Total estimated REO equivalent content |  | 483000 |  | XX |  | 634000 | XX
Oxides:
Lanthanum oxides: | 2846.90.2005
China |  | 1400000 |  | 3560000 |  | 759000 | 1910000
Other |  | 11700 |  | 75800 |  | 121000 | 2500000
Total |  | 1410000 |  | 3640000 |  | 881000 | 4410000
Total estimated REO equivalent content |  | 1410000 |  | XX |  | 881000 | XX
Scandium or yttrium oxides: | 2846.90.2015
China |  | 10100 |  | 265000 |  | 18800 | 389000
Japan |  | 2140 |  | 724000 |  | 1270 | 362000
Korea, Republic of |  | 3520 |  | 659000 |  | 3330 | 729000
Other |  | 996 | r | 197000 | r | 2050 | 226000
Total |  | 16800 |  | 1850000 |  | 25400 | 1700000
Total estimated REO equivalent content |  | 16800 |  | XX |  | 25400 | XX
Other oxides: | 2846.90.2040
China |  | 118000 |  | 4420000 |  | 98900 | 5440000
Russia |  | 3500 |  | 103000 |  | 59900 | 187000
Other |  | 19200 | r | 973000 | r | 9340 | 596000
Total |  | 140000 |  | 5490000 |  | 168000 | 6220000
Total estimated REO equivalent content |  | 140000 |  | XX |  | 168000 | XX
See footnotes at end of table.
TABLE 6—Continued
U.S. IMPORTS FOR CONSUMPTION OF RARE-EARTH COMPOUNDS, BY COUNTRY OR LOCALITY1
|  | 2018 |  |  |  | 2019
|  | Gross weight |  |  |  | Gross weight
Category and country or locality | HTS2 code | (kilograms) |  | Value |  | (kilograms) | Value
Other rare-earth compounds:
Other rare-earth compounds or mixtures:
Unspecified compounds or mixtures: | 2846.90.8090
China |  | 8140000 |  | 60600000 |  | 11000000 | 63500000
Malaysia |  | 857000 |  | 3390000 |  | 1850000 | 4100000
Other |  | 1060000 | r | 29800000 | r | 1130000 | 23300000
Total |  | 10100000 |  | 93800000 |  | 14000000 | 90900000
Total estimated REO equivalent content |  | 5530000 |  | XX |  | 7680000 | XX
Yttrium materials and compounds content by weight | 2846.90.4000
greater than 19% but less than 85% oxide equivalent:
China |  | 252000 |  | 1240000 |  | 305000 | 759000
Other |  | 914 |  | 1580000 |  | 4640 | 1940000
Total |  | 253000 |  | 2820000 |  | 310000 | 2700000
Total estimated REO equivalent content |  | 152000 |  | XX |  | 186000 | XX
rRevised. XX Not applicable. -- Zero.
1Table includes data available through June 23, 2020. Data are rounded to no more than three significant digits; may not add to totals shown.
2Harmonized Tariff Schedule of the United States.
Source: U.S. Census Bureau.

## T7
TABLE 7
U.S. IMPORTS FOR CONSUMPTION OF RARE-EARTH METALS AND ALLOYS, BY COUNTRY OR LOCALITY1
|  | 2018 |  | 2019
|  | Gross weight |  | Gross weight
Category and country or locality | HTS2 code | (kilograms) | Value | (kilograms) | Value
Ferrocerium and other pyrophoric alloys: | 3606.90.3010
and 3606.90.3090
Austria |  | 54300 | 552000 | 36900 | 423000
China |  | 99500 | 1300000 | 162000 | 1720000
Spain |  | 136000 | 2440000 | 139000 | 2440000
United Kingdom |  | 30900 | 170000 | 10500 | 54100
Other |  | 15500 | 179000 | 24900 | 255000
Total |  | 336000 | 4640000 | 374000 | 4900000
Total estimated rare-earth-oxide (REO) equivalent content |  | 298000 | XX | 332000 | XX
Rare-earth metals and alloys:
Cerium, unalloyed: | 2805.30.0010
China |  | 71000 | 617000 | 100000 | 843000
Hong Kong |  | -- | -- | 180000 | 936000
United Kingdom |  | 515 | 27500 | -- | --
Total |  | 71500 | 645000 | 280000 | 1780000
Total estimated REO equivalent content |  | 87900 | XX | 344000 | XX
Lanthanum, unalloyed: | 2805.30.0005
China |  | 70700 | 1310000 | 105000 | 1500000
Other |  | 2480 | 204000 | 167 | 13300
Total |  | 73100 | 1520000 | 105000 | 1520000
Total estimated REO equivalent content |  | 85800 | XX | 123000 | XX
Neodymium, unalloyed: | 2805.30.0020
China |  | 7260 | 338000 | 2480 | 361000
Japan |  | -- | -- | 83 | 7000
United Kingdom |  | 350 | 51200 | -- | --
Total |  | 7610 | 390000 | 2560 | 368000
Total estimated REO equivalent content |  | 8870 | XX | 2990 | XX
Other rare-earth metals, unalloyed: | 2805.30.0050
China |  | 46800 | 1570000 | 29200 | 1150000
Russia |  | 9310 | 743000 | 10100 | 808000
Other |  | 668 | 91200 | 55 | 16300
Total |  | 56800 | 2400000 | 39300 | 1970000
Total estimated REO equivalent content |  | 68200 | XX | 47200 | XX
Other rare-earth metals, alloys: | 2805.30.0090
China |  | 222000 | 2120000 | 81200 | 1710000
Other |  | 7670 | 684000 | 10100 | 848000
Total |  | 230000 | 2810000 | 91300 | 2560000
Total estimated REO equivalent content |  | 275000 | XX | 110000 | XX
Grand total |  | 775000 | 12400000 | 893000 | 13100000
Grand total estimated REO equivalent content |  | 824000 | XX | 959000 | XX
XX Not applicable. -- Zero.
1Table includes data available through June 23, 2020. Data are rounded to no more than three significant digits; may not add to totals shown.
2Harmonized Tariff Schedule of the United States.
Source: U.S. Census Bureau.

## T8
TABLE 8
RARE EARTHS: WORLD MINE PRODUCTION, BY COUNTRY OR LOCALITY1
(Metric tons, rare-earth-oxide equivalent)
Country or locality2 | 2015 |  | 2016 | 2017 | 2018 | 2019
Australiae | 12000 |  | 15000 | 19000 | 21000 | 20000
Brazile | -- |  | 2700 | 1700 | 1200 | 710
Burmae | 370 |  | 3500 | 15000 | 23000 | 25000
Burundie | -- |  | -- | 40 | 620 | 200
China3 | 105000 |  | 105000 | 105000 | 120000 | 132000
India4 | 1700 |  | 1500 | 1800 | 2900 | 2900
Madagascare | -- |  | -- | -- | 2000 | 4000
Malaysiae | 310 |  | 1100 | 180 | 990 | 66
Russia | 2500 | e | 2700 | 2700 | 2700 | 2700 | e
Thailande, 5 | 760 |  | 1600 | 1300 | 1000 | 1900
United Statese | 5900 |  | -- | -- | 14000 | 28000
Vietname, 5 | 270 |  | 240 | 220 | 920 | 1300
Total | 129000 |  | 133000 | 147000 | 190000 | 219000
eEstimated. -- Zero.
1Table includes data available through January 26, 2021. All data are reported unless otherwise noted. Totals, U.S. data, and estimated data are rounded to no more than three significant digits; may not add to totals shown.
2In addition to the countries and (or) localities listed, Indonesia, North Korea, Nigeria, and some Commonwealth of Independent States countries may have produced rare-earth minerals, but available information was inadequate to make reliable estimates of output.
3Official production quota. Illegal production could not be quantified.
4India’s Department of Atomic Energy did not disclose monazite production data.
5Rare-earth-oxide content of exports.