## Text
Advance release
This report will be included in the USGS Minerals Yearbook 2019, volume III, Area Reports—International.
The Mineral Industry of Canada in 2019
This workbook includes an embedded Word document and three tables (see tabs below).
This icon is linked to an embedded text document. Double-click on the icon to view the text document.
First posted | 2024-04-09

## Table 1
TABLE 1
CANADA: PRODUCTION OF MINERAL COMMODITIES1
(Metric tons, gross weight, unless otherwise specified)
Commodity2 |  | 2015 |  | 2016 |  | 2017 |  | 2018 |  | 2019
METALS
Aluminum:
Alumina, Al2O3 content |  | 1560932 |  | 1566467 |  | 1570000 |  | 1568000 |  | 1522000
Aluminum, metal, primary |  | 2880035 |  | 3208888 |  | 3211882 |  | 2923204 |  | 2853771
Antimony, mine, Sb content |  | 1 |  | -- |  | 1 |  | 5 | r | 5
Bismuth, mine, Bi content |  | 2 |  | 2 |  | 4 |  | 5 | r | 5
Cadmium:
Mine, Cd content |  | 68 |  | 60 |  | 158 |  | 148 | r | 164
Refinery, primary |  | 1159 |  | 2305 |  | 1802 |  | 1857 | r | 1803
Cobalt, Co content:
Mine3 |  | 4339 |  | 4216 |  | 3704 |  | 3279 | r | 3336
Refinery, metal, metal powder, oxide |  | 6126 |  | 6302 |  | 6355 |  | 6349 | r, 4 | 6075
Copper:
Mine, concentrates, Cu content |  | 714647 |  | 693059 |  | 594994 |  | 548011 | r | 572705
Smelter, blister:
Primary |  | 281416 |  | 304349 |  | 289400 |  | 290100 |  | 290000 | e
Secondary |  | 28713 |  | 29165 |  | 31000 |  | 30000 |  | 30000 | e
Total |  | 310000 |  | 334000 |  | 320000 |  | 320000 |  | 320000 | e
Refinery:
Primary:
Leaching, electrowon |  | 500 |  | -- |  | -- |  | -- |  | --
Other |  | 301300 |  | 284400 |  | 300700 |  | 259300 | r | 253100
Secondary |  | 29100 |  | 30000 | r | 29700 | r | 32000 | r | 28100
Total |  | 330000 |  | 314000 |  | 330000 | r | 291000 | r | 281200
Ferroalloys:
Ferroniobium:
Gross weighte |  | 8300 |  | 9400 |  | 11000 |  | 11000 |  | 10000
Nb content |  | 5385 |  | 6099 |  | 6981 |  | 7400 | r, e | 6000 | e
Ferrosilicone | thousand metric tons | 38 |  | 38 |  | 40 |  | 36 |  | 37
Ferrovanadiume | do. | 1 |  | 1 |  | 1 |  | 1 |  | 1
Gold, mine, Au content | kilograms | 160751 |  | 161497 |  | 172877 | r | 191882 | r | 174974
Indium, refinery, primary, In content, metale | do. | 70000 |  | 71000 |  | 67000 |  | 58000 |  | 61000
Iron ore, mine:
Gross weight | thousand metric tons | 46220 |  | 46731 |  | 50300 |  | 52755 | r | 58472
Fe contente | do. | 27700 |  | 28100 |  | 30200 |  | 31700 | r | 35200
Iron and steel:
Direct-reduced iron | do. | 1502 |  | 1399 |  | 1608 |  | 1670 |  | 1440
Pig iron | do. | 5851 |  | 6240 |  | 6306 |  | 6680 |  | 6360
Raw steel | do. | 12473 |  | 12646 |  | 13208 |  | 13443 |  | 12790
Lead:
Mine, Pb content |  | 3699 |  | 12020 |  | 13494 |  | 15605 | r | 21782
Refinery:
Primary |  | 127264 |  | 142076 |  | 124555 |  | 120000 | r, e | 112909
Secondary |  | 141600 |  | 132150 |  | 149506 |  | 141000 | r, e | 147358
Total |  | 269000 |  | 274000 |  | 274000 |  | 261000 | r, e | 260000
Molybdenum, mine, Mo content |  | 2505 |  | 2783 |  | 4765 |  | 5048 | r | 3896
Nickel:
Mine, sulfide ore, concentrate, Ni content |  | 225351 |  | 230210 |  | 206354 |  | 177867 | r | 181410
Refinery, metal |  | 149716 |  | 158299 |  | 154759 |  | 137411 | r | 124736
Niobium, mineral concentrate, Nb content5, 6 | kilograms | 5600000 |  | 6300000 |  | 7200000 |  | 7700000 | e | 6800000 | e
See footnotes at end of table.
TABLE 1—Continued
CANADA: PRODUCTION OF MINERAL COMMODITIES1
(Metric tons, gross weight, unless otherwise specified)
Commodity2 |  | 2015 |  | 2016 |  | 2017 |  | 2018 |  | 2019
METALS—Continued
Platinum-group metals, mine:e
Iridium, Ir content | kilograms | 100 |  | 300 |  | 200 |  | 300 |  | 420
Palladium, Pd content | do. | 24000 |  | 22000 |  | 19000 |  | 21000 | r | 20000
Platinum, Pt content | do. | 8600 |  | 8400 |  | 7600 |  | 7600 | r | 7200
Rhodium, Rh content | do. | 600 |  | 600 |  | 60 |  | 300 |  | 280
Ruthenium, Ru content | do. | 300 |  | 300 |  | 500 |  | 700 |  | 700
Total | do. | 33600 |  | 31600 |  | 27400 |  | 29900 | r | 28600
Selenium, Se content | do. | 156000 |  | 175000 |  | 72000 |  | 85000 | r | 57000
Silicon, metale | thousand metric tons | 30 |  | 27 |  | 28 |  | 34 |  | 34
Silver:
Mine, Ag content | kilograms | 371000 |  | 385000 |  | 368000 | r | 392000 | r | 379000
Refinery, primary | do. | 1891692 |  | 1877394 |  | 1758682 |  | 1700000 | e | 1700000 | e
Tellurium, refinery, Te content | do. | 10000 |  | 18000 |  | 49000 |  | 40000 | e | 40000 | e
Titanium, titaniferous slag, sorelslage |  | 700000 |  | 700000 |  | 800000 |  | 700000 |  | 800000
Tungsten, mine, concentrate, W content7 |  | 1600 | e | -- |  | -- |  | -- |  | --
Zinc:
Mine, Zn content |  | 275410 |  | 301210 |  | 305314 |  | 304964 | r | 335806
Smelter, primary |  | 683118 |  | 691389 |  | 598438 |  | 620202 | r | 654971
INDUSTRIAL MINERALS
Baritee |  | 42000 |  | 20000 |  | 50000 |  | 40000 |  | 40000
Cement and clinker:
Clinker | thousand metric tons | 11541 |  | 11383 |  | 12412 |  | 13184 |  | 13000 | e
Hydraulic cement | do. | 12167 |  | 11693 |  | 12706 |  | 13554 |  | 13200 | e
Diamond, unspecified | thousand carats | 11677 |  | 13036 |  | 23234 |  | 23194 |  | 18638
Feldspar, mine, nepheline syenite | thousand metric tons | 614 |  | 571 |  | 612 |  | 565 | r | 523
Fluorspar |  | -- |  | -- |  | NA |  | 35000 | r, e | 80000 | e
Gemstones, amethyst and jade |  | 8233 |  | 154 |  | 89 |  | 87 | r | 49
Graphite, crystalline flakee |  | NA |  | NA |  | 14000 |  | 11000 | r | 11000
Gypsum, and anhyrdite8 | thousand metric tons | 1726 |  | 1679 |  | 3001 |  | 3240 | r | 2408
Lime | do. | 1852 |  | 1807 |  | 1842 |  | 1785 | r | 1706
Lithium, spodumene |  | -- |  | -- |  | -- |  | 114000 |  | 9000 | e
Magnesitee |  | 100000 |  | 150000 |  | 150000 |  | 150000 |  | 180000
Mica |  | NA |  | 22000 | e | 22000 | e | 21000 | e | 21000 | e
Nitrogen, ammonia, N content |  | 4004000 |  | 4133000 |  | 3745000 |  | 3832000 |  | 3937000
Potash, K2O content | thousand metric tons | 11462 |  | 10790 |  | 12563 |  | 14024 | r | 12770
Salt | do. | 14343 |  | 10252 |  | 11424 |  | 10713 | r | 10243
Sand and gravel, industrial, silica | do. | 2053 |  | 2256 |  | 2540 |  | 4864 | r | 4740
Stone, sand, and gravel:
Sand and gravel, construction, unspecified | do. | 228030 |  | 280550 |  | 231219 |  | 245815 | r | 243818
Stone, unspecified | do. | 158034 |  | 160016 |  | 169518 |  | 188974 | r | 177733
Sulfur, byproduct:
Metallurgy | do. | 558 |  | 635 |  | 524 |  | 505 | r | 520
Natural gas and petroleum | do. | 5187 |  | 4746 |  | 4803 |  | 4828 | r | 6418
Total | do. | 5750 |  | 5380 |  | 5330 |  | 5330 | r | 6940
Talc and related materials, pyrophyllite, soapstone, talc | do. | 175 |  | 199 |  | 215 |  | 279 | r | 243
MINERAL FUELS AND RELATED MATERIALS
Coal:e
Bituminous | thousand metric tons | 4340 |  | 4290 |  | 4250 |  | 3800 |  | 3630
Lignite | do. | 8060 |  | 7970 |  | 7900 |  | 7060 |  | 6730
Metallurgical | do. | 27900 |  | 27600 |  | 27300 |  | 24400 |  | 23300
Subbituminous | do. | 21700 |  | 21500 |  | 21300 |  | 19000 |  | 18100
Total | do. | 62000 |  | 61300 |  | 60800 |  | 54300 |  | 51800
See footnotes at end of table.
TABLE 1—Continued
CANADA: PRODUCTION OF MINERAL COMMODITIES1
(Metric tons, gross weight, unless otherwise specified)
Commodity2 |  | 2015 |  | 2016 |  | 2017 |  | 2018 |  | 2019
MINERAL FUELS AND RELATED MATERIALS—Continued
Natural gas, marketable | million cubic meters | 154633 |  | 159854 |  | 166278 |  | 172725 |  | 170890
Peat, horticultural use | thousand metric tons | 1297 |  | 1452 |  | 1459 |  | 1306 | r | 1259
Petroleum:
Crude | thousand 42-gallon barrels | 1601985 |  | 1631550 |  | 1838505 | r | 2007865 | r | 2062615
Natural gas liquids, gas plant production | do. | 317563 |  | 360328 |  | 370508 |  | 236285 | r | 248900
Refinery:
Asphalt | do. | 25445 |  | 28892 |  | 31388 |  | 25000 | e | 22600 | e
Diesel | do. | 176595 |  | 175300 |  | 193261 |  | 208000 | e | 188000 | e
Fuel oil:
Heavy | do. | 31263 |  | 27150 |  | 31275 |  | 21000 | e | 19000 | e
Light | do. | 35206 | 9 | 26936 |  | 25653 |  | 21000 | e | 19000 | e
Gasoline:
Aviation | do. | 26810 | 10 | 35954 |  | 44463 |  | 69000 | e | 62400 | e
Motor | do. | 258126 |  | 271848 |  | 284326 |  | 291000 |  | 263000 | e
Liquefied petroleum gas | do. | 9717 |  | 7893 |  | 7119 |  | 5700 | e | 5160 | e
Other | do. | 84688 | 11 | 86467 |  | 65940 |  | 53000 | e | 48000 | e
Total | do. | 648000 |  | 660000 |  | 683000 |  | 694000 | e | 628000 | e
Uranium, mine, uranium oxide, U content |  | 13279 |  | 14133 |  | 12207 |  | 6975 | r | 6796
eEstimated. rRevised. do. Ditto. NA Not available. -- Zero.
1Table includes data available through January 28, 2021. All data are reported unless otherwise noted. Totals and estimated data are rounded to no more than three significant digits; may not add to totals shown.
2In addition to the commodities listed, aluminum hydroxide Al(OH)3 (hydrate), bentonite, refined bismuth, cesium, ore containing indium, pumice, silicon metal, and zeolites may have been produced, but available information was inadequate to make reliable estimates of output.
3Recoverable metal in ores and concentrates shipped.
4Excludes cobalt oxide.
5Pyrochlore concentrate.
6Production includes niobium (columbium) contained in ferroniobium shipped with the value as reported by the shipper.
7Datum for 2015 based on half-year production from North American Tungsten Corp. and an estimate for production from July—October 2015.
8Prior to 2017, reported production excluded quantity used for manufacture of cement products.
9Includes stove oil, kerosene and tractor fuel.
10Includes aviation gasoline and aviation turbo fuels.
11Includes petrochemical feedstocks, naphtha specialties, petroleum coke, lubricating oils and greases, still gas and other products.

## Table 2
TABLE 2
CANADA: STRUCTURE OF THE MINERAL INDUSTRY IN 2019
(Thousand metric tons unless otherwise specified)
Major operating companies
Commodity |  | and major equity owners | Location of main facilities | Annual capacity
Alumina |  | Axens IFP Group Technologies | Brockville refinery, Brockville, Ontario | 18.
Do. |  | Rio Tinto Group | Vaudreuil refinery, Jonquiere, Quebec | 1,559.
Aluminum |  | Alcoa Corp. | Baie-Comeau Smelter in Baie-Comeau, Quebec | 280.
Do. |  | do. | Deschambault smelter in Deschambault, Quebec | 280.
Do. |  | Alcoa Corp., 74.95%, and Rio Tinto | Becancour smelter in Becancour, Quebec | 413.
Alcan Inc., 25.05%
Do. |  | Rio Tinto Group | Alma smelter in Alma, Quebec | 471.
Do. |  | do. | Arvida smelter in Arvida, Jonquiere, Quebec | 236.
Do. |  | do. | Grande-Baie smelter in Grande-Baie, Quebec | 227.
Do. |  | do. | Kitimat smelter in Kitimat, British Columbia | 420.
Do. |  | do. | Laterriere smelter in Laterriere, Quebec | 247.
Do. |  | Rio Tinto Alcan Inc., 40%; Aluminium Austria | Alouette smelter in Sept-Iles, Quebec | 611.
Metall Québec, 20%; Hydro Aluminum, 20%;
Marubeni Québec Inc., 13.33%; Société
générale de financement du Québec, 6.67%
Ammonium sulfate | metric | Teck Resources Ltd. | Trail Refinery, Trail, British Columbia | NA.
tons
Antimony |  | China Minmetals Co. Ltd. | Beaver Brook mine, about 45 kilometers south | 160.
of Glenwood, Newfoundland and Labrador
Barite |  | Fireside Minerals Ltd. | Fireside Mine, Fireside, British Columbia | NA.
Do. |  | MarFred Minerals Ltd. | Tracey Lake barite property, North Williams, Ontario | NA.
Bismuth metal |  | Teck Resources Ltd. | Trail Refinery, Trail, British Columbia | NA.
Cadmium metal |  | Coeur Mining, Inc. | Silvertip Mine, British Columbia, 8 kilometers | NA.
south of the border with Yukon Territory
Do. |  | Noranda Income Fund | Valleyfield Refinery, Quebec | NA.
Do. |  | Teck Resources Ltd. | Trail Refinery, Trail, British Columbia | 100.
Cement |  | Ciment Québec Inc. | Plant in Saint-Basile, Quebec | 1,571.
Do. |  | Colacem Canada Inc. (Colacem S.p.A.) | Plant in Grenville-sur-la-Rouge, Quebec | 300.
Do. |  | ESSROC Canada Inc. (Italcementi Group) | Plant in Picton, Ontario | 792.
Do. |  | Federal White Cement Ltd. | Plant in Woodstock, Ontario | 544.
Do. |  | Holcim (Canada) Inc. (Holcim AG) | Plant in Joliette, Quebec | 1,475.
Do. |  | do. | Plant in Mississauga, Ontario | 2,000.
Do. |  | Lafarge Canada Inc. (Lafarge North America) | Plant in Bath, Ontario | 1,176.
Do. |  | do. | Grinding plant, Stoney Creek, Ontario | 814.
Do. |  | do. | Plant in Exshaw, Alberta | 1,422.
Do. |  | do. | Plant in Kamloops, British Columbia | 324.
Do. |  | do. | Plant in Richmond, British Columbia | 1,319.
Do. |  | do. | Plant in St. Constant, Quebec | 1,157.
Do. |  | do. | Plant in Brookfield, Nova Scotia | 621.
Do. |  | Lehigh Inland Cement Ltd. (HeidelbergCement | Plant in Edmonton, Alberta | 1,380.
Group)
Do. |  | do. | Plant in Delta, British Columbia | 1,356.
Do. |  | St. Marys Cement (Canada) Inc. (Votorantim | Plant in Bowmanville, Ontario | 1,800.
Cimentos S.A.)
Do. |  | do. | Plant in St. Marys, Ontario | 645.
Clay, bentonite |  | Canadian Clay Products Inc. | Mine in Wilcox, Saskatchewan | NA.
Coal |  | Anglo American plc | Trend open pit mine, near Tumbler Ridge, | 2,000.
British Columbia
Do. |  | Bighorn Mining Ltd. | Vista Mine, near Hinton, Alberta | 4200
Do. |  | Conuma Coal Resources Ltd. | Willow Creek Mine, Tumbler Ridge, British Columbia | 1,200.
Do. |  | do. | Brule Mine, Tumbler Ridge, British Columbia | 2,500.
Do. |  | do. | Wolverine Mine, Tumbler Ridge, British | 2,000.
Columbia
See footnotes at end of table.
TABLE 2—Continued
CANADA: STRUCTURE OF THE MINERAL INDUSTRY IN 2019
(Thousand metric tons unless otherwise specified)
|  | Major operating companies |  | Annual
Commodity |  | and major equity owners | Location of main facilities | capacity
Coal—Continued |  | Teck Resources Ltd. | Cardinal River operations, near Hinton, | 2,000.
Alberta
Do. |  | do. | Coal Mountain open pit mine1 at Sparwood, | 2,700.
British Columbia
Do. |  | do. | Fording River open pit mine, near Elkford, | 8,500.
British Columbia
Do. |  | do. | Line Creek Mine, near Sparwood, | 3,500.
British Columbia
Do. |  | Teck Resources Ltd., 95%; Nittetsu Mining Co. | Elkview open pit mine, near Sparwood, | 7,000.
|  | Ltd., 2.5%; POSCO Canada Ltd., 2.5% | British Columbia
Do. |  | Teck Resources Ltd., 80%, and POSCO Canada | Greenhills open pit mine, near Elkford, | 5,200.
|  | Ltd., 20% | British Columbia
Do. |  | TransAlta Utilities Corp. | Highvale open pit mine, near Seba Beach, | 13,000.
Alberta
Do. |  | Up Energy Dev. Group Ltd., 85.31%, and Winsway | Grande Cache Mine, near Grande Cache, | 3,600.
|  | Coking Coal Holdings Ltd., 14.69% | Alberta
Do. |  | Westmoreland Coal Co. | Coal Valley Mine, near Edson, Alberta | 5,200.
Do. |  | do. | Boundary Dam open pit mine, near | 6,500.
Estevan, Saskatchewan
Do. |  | do. | Poplar River open pit mine, near | 3,600.
Coronach, Saskatchewan
Do. |  | do. | Bienfait open pit mine, near Bienfait, | 2,800.
Saskatchewan
Do. |  | do. | Genesee open pit mine, near Warburg, | 5,600.
Alberta
Do. |  | do. | Sheerness open pit mine, near Hanna, Alberta | 3,000.
Do. |  | do. | Paintearth open pit mine, near Forestburg, Alberta | 3,500.
Cobalt:
Ore, Co content | metric | Glencore plc | Raglan Mine in Ungave, Quebec | 700.
tons
Do. | do. | Vale S.A. | Voisey's Bay Mine, Newfoundland and Labrador | NA.
Do. | do. | do. | Ontario Operations Sudbury Mine, Ontario | 700.
Do. | do. | do. | Manitoba Operations Thompson Mine, Manitoba | NA.
Metal | do. | Glencore plc | Sudbury smelter in Sudbury, Ontario | NA.
Do. | do. | Vale S.A. | Copper Cliff refinery and smelter in Sudbury, Ontario | NA.
Do. | do. | do. | Port Colborne refinery, Ontario | NA.
Do. | do. | do. | Voisey's Bay refinery, Newfoundland and Labrador | NA.
Do. | do. | do. | Long Harbour hydrometallurgy smelter, | NA.
Newfoundland and Labrador
Copper:
Ore, Cu content |  | Agnico Eagle Mines Ltd. | LaRonde Mine, about 650 kilometers northwest of | 5.
Montreal, Quebec
Do. |  | Copper Mountain Mining Corp., 75%, and | Copper Mountain Mine, British Columbia | 48.
Mitsubishi Materials Corp., 25%
Do. |  | Glencore plc | Kidd Creek Mine, about 20 kilometers | 46.
north of Timmins, Ontario
Do. |  | do. | Matagami Mine, near Matagami, Quebec | 9.
Do. |  | do. | Nickel Rim South Mine, Sudbury Division, | 18.
Sudbury, Ontario
Do. |  | do. | Raglan Mine in Ungave, Quebec | 7.
Do. |  | Impala Canada Ltd. (Impala Platinum | Lac des Iles Mine, about 85 kilometers | 2.
|  | Holdings Ltd.) | northwest of Thunder Bay, Ontario
Do. |  | Imperial Metals Corp. | Mount Polley Mine2 at Williams Lake, | 25.
British Columbia
See footnotes at end of table.
TABLE 2—Continued
CANADA: STRUCTURE OF THE MINERAL INDUSTRY IN 2019
(Thousand metric tons unless otherwise specified)
|  | Major operating companies |  | Annual
Commodity |  | and major equity owners | Location of main facilities | capacity
Copper:—Continued
Ore, Cu content— |  | Imperial Metals Corp., 50%; Mitsubishi Materials | Huckleberry Mine, 123 kilometers | 32.
Continued |  | Corp., 31.25%; Dowa Metals & Mining Co., | southwest of Houston, British Columbia
Ltd., 6.25%; Furukawa Co., Ltd., 6.25%;
Marubeni Corp. 6.25%
Do. |  | KGHM Polska Miedź S.A. | Sudbury mining operations, Ontario | 30.
Do. |  | Nyrstar N.V. [Trafigura Group (Pte) Ltd.] | Langlois Mine,7 313 kilometers northeast | 39.
of Val-d'Or, Quebec
Do. |  | do. | Myra Falls Mine, British Columbia | 4.
British Columbia
Do. |  | Pembridge Resources plc | Minto Mine, Yukon Territory | 21.
Do. |  | Taseko Mines Ltd., 75%; Lojitz Corp., 12.5%; | Gibraltar Mine, British Columbia | 63.
Dowa Holdings Col Ltd., 6.25%;
Furukawa Co. Ltd., 6.25%
Do. |  | Teck Resources Ltd. | Duck Pond Mine, about 100 kilometers | 19.
southwest of Grand Falls-Windsor,
Newfoundland and Labrador
Do. |  | do. | Highland Valley Mine, Kamloops, | 125.
British Columbia
Do. |  | Vale S.A. | Ontario Division (includes the Garson Mine, | 120
Clarabelle Mine, Copper Cliff North, Coleman Mine,
Creighton Mine, and Totten Mine), Ontario
Do. |  | Vale S.A. | Voisey's Bay Mine, Newfoundland | 55.
and Labrador
Do. |  | Yukon Zinc Corp. | Wolverine Mine, Yukon Territory | 5.
Smelter |  | Glencore plc | Horne smelter in Noranda, Quebec | 194.
Do. |  | do. | Sudbury smelter, Ontario | 131.
Do. |  | Vale S.A. | Copper Cliff smelter in Sudbury, Ontario | NA.
Do. |  | do. | Long Harbour hydrometallurgy smelter | NA.
Refinery |  | Cobalt Refinery Co. Inc. | Fort Saskatchewan refinery | NA.
Do. |  | Glencore plc | CCR Refinery in Montreal-Est, Quebec | 276.
Do. |  | Government | Royal Canadian Mint, Ottawa, Ontario | NA.
Do. |  | Noranda Income Fund | Valleyfield refinery | NA.
Do. |  | Taseko Mines Ltd., 75%; Lojitz Corp., 12.5%; | Gibraltar solvent extraction-electrowinning | 1.
|  | Dowa Holdings Col Ltd., 6.25%; | (SX–EW) facility, British Columbia
Furukawa Co. Ltd., 6.25%
Do. |  | Vale S.A. | Copper Cliff refinery in Sudbury, Ontario | NA.
Do. |  | do. | Voisey Bay refinery, Newfoundland and Labrador | NA.
Diamond | thousand | De Beers Group | Snap Lake underground mine, 220 kilometers | 16,000.1
| carats |  | northeast of Yellowknife, Northwest Territories
Do. | do. | do. | Victor open pit mine1, 90 kilometers | 600.
west of Attawapiskat, Ontario
Do. | do. | De Beers Canada Inc., 51%, and Mountain | Gahcho Kué open pit mine, | 4,500.
|  | Province Diamonds Inc., 49% | 280 kilometers northeast of Yellowknife,
Northwest Territories
Do. | do. | Dominion Diamond Corp., 88.9%, and | Ekati Mine (includes the Koala and the Panda | 5,000.
|  | unnamed owner 11.1% | underground mines and the Beartooth, Fox,
Koala, and Misery open pit mines) in the
Lac de Gras region, Northwest Territories
Do. | do. | Rio Tinto plc, 60%, and Dominion Diamond | Diavik open pit mine (includes the A154 | 10,000.
|  | Corp., 40% | North and the A154 South kimberlite
pipes), northeast of Yellowknife region,
Northwest Territories
Do. | do. | Stornoway Diamond Corp. | Renard mine, 350 kilometers north | 1,600.
of Chibougamau, Quebec
See footnotes at end of table.
TABLE 2—Continued
CANADA: STRUCTURE OF THE MINERAL INDUSTRY IN 2019
(Thousand metric tons unless otherwise specified)
|  | Major operating companies |  | Annual
Commodity |  | and major equity owners | Location of main facilities | capacity
Diatomite |  | Absorbent Products Ltd. | Red Lake deposit, British Columbia | NA.
Fluorspar |  | Canada Fluorspar Inc. | St. Lawrence Mine, St. Lawrence, | 200.
Newfoundland and Labrador
Gold
Ore, Au content | kilo- | Abcourt Mines Inc. | Elder Mine, Rouyn-Noranda, Quebec | NA.
Continued | grams
Do. | do. | Agnico Eagle Mines Ltd. | Goldex Mine, Val-d'Or, Quebec | 5,000.
Do. | do. | Agnico Eagle Mines Ltd. | LaRonde Mine, about 60 kilometers west | 9,300.
of Val-d'Or, Quebec
Do. | do. | do. | Meadowbank Mine, about 70 kilometers north | 10,000.
of Baker Lake, Nunavut Territory
Do. | do. | do. | Meliadine Mine, about 25 kiloometers north | 12,400.
of Rankin Inlet, Nunavut Territory
Do. | do. | Agnico Eagle Mines Ltd., 50%, and | Canadian Malartic Mine, about 20 kilometers | 17,000.
|  | Yamana Gold Inc., 50% | west of Val d'Or, Quebec
Do. | do. | Alamos Gold Inc. | Young-Davidson Mine, Larder-Cadillac Break, | 5,400.
487 kilometers northwest of Toronto, Ontario
Do. | do. | Anaconda Mining Inc. | Pine Cove Mine, near Baie Verte, | 500.
Newfoundland and Labrador
Do. | do. | Aurizon Mines Ltd. | Casa Berardi Mine, about 95 kilometers | 5,000.
north of La Sarre, Quebec
Do. | do. | Barkerville Gold Mines Ltd. | QR Mine, British Columbia | 400.
Do. | do. | Barrick Gold Inc. | Hemlo operation, includes David Bell | 7,100.
underground mine and Williams open pit
and underground mine, about
350 kilometers east of Thunder Bay, Ontario
Do. | do. | Bonterra Resources Inc. | Bachelor Lake Mine and mill3, about | 1,200.
225 kilometers northeast of Val-d'Or,
Quebec
Do. | do. | Brigus Gold Corp. | Black Fox Mine, about 75 kilometers east | 2,800.
of Timmins, Ontario
Do. | do. | Capstone Mining Corp. | Minto Mine, about 240 kilometers | 600.
northwest of Whitehorse, Yukon Territory
Do. | do. | Claude Resources Inc. | Seabee operations (includes the Seabee Deep | 1,500.
and the Santoy 8 Mines), Laonil Lake,
Saskatchewan
Do. | do. | Detour Gold Corp. | Detour Lake Mine, 208 km northeast of Timmins, | 20,400.
Cochrane District, Ontario
Do. | do. | Eldorado Gold Corp. | Lamaque Mine, Val-d'Or, Quebec | 4,700.
Do. | do. | Golden Band Resources Inc. | EP Mine and Roy Lloyd Mine, Saskatchewan | 1,500.
Do. | do. | Harte Gold Corp. | Sugar Zone Mine, 30 kilometers north of | 1,900.
White River, Ontario
Do. | do. | IAMGOLD Corp. | Westwood Mine, 40 kilometers east of | 4,200.
Rouyn-Noranda
Do. | do. | Impala Canada Ltd. (Impala Platinum | Lac des Iles Mine, about 85 kilometers | 400.
|  | Holdings Ltd.) | northwest of Thunder Bay, Ontario
Do. | do. | Imperial Metals Corp. | Mt. Polley Mine2, 8 kilometers southwest | 1,200.
of Likely, British Columbia
See footnotes at end of table.
TABLE 2—Continued
CANADA: STRUCTURE OF THE MINERAL INDUSTRY IN 2019
(Thousand metric tons unless otherwise specified)
|  | Major operating companies |  | Annual
Commodity |  | and major equity owners | Location of main facilities | capacity
Gold:—Continued
Ore, Au content— | kilo- | Imperial Metals Corp., 50%; Mitsubishi Materials | Huckleberry Mine, 123 kilometers | 110.
Continued | grams | Corp., 31.25%; Dowa Metals & Mining Co., | southwest of Houston, British Columbia
Ltd., 6.25%; Furukawa Co., Ltd., 6.25%;
Marubeni Corp., 6.25%
Do. | do. | KGHM Polska Miedź S.A. GK | Sudbury mining operations, Ontario | NA.
Do. | do. | Kirkland Lake Gold Inc. | Holloway Mine, Ontario | 700.
Do. | do. | do. | Holt Mine, Ontario | 2,700.
Do. | do. | do. | South Mine complex (Macassa Mine, | 2,400.
Ontario)
Do. | do. | Klondex Mines Ltd. | Rice Lake Mine, Manitoba | 2,500.
Do. | do. | Monarch Mining Corp. | Beaufor Mine4, about 21 kilometers | 800.
northeast of Val-d'Or, Quebec
Do. | do. | New Gold Inc. | Rainy River Mine, about 50 kilometers | 11,000.
northwest of Fort Francis, Ontario
Do. | do. | Newmont Corp. | Eleonore Mine, Eeyou Istchee/James Bay, Quebec, | 7,700.
800 kilometers north of Montreal, Quebec
Do. | do. | do. | Hoyle Pond Mine, 20 km northeast of Timmins, | 2,300.
Eastern Ontario District, Ontario
Do. | do. | do. | Musselwhite Mine, 480 kilometers north of | 8,100.
Thunder Bay, Ontario
Do. | do. | do. | Porcupine Mine, Timmins, Ontario | 10,000.
Do. | do. | do. | Red Lake Mine (includes Red Lake and the | 26,000.
Cochenour complexes), 180 kilometers
Do. | do. | Nyrstar N.V. [Trafigura Group (Pte) Ltd.] | Myra Falls Mine, British Columbia | 300.
Do. | do. | Pretium Resources Inc. | Brucejack Mine, about 65 kilometers north of | 12,600.
Stewart, British Columbia
Do. | do. | QMX Gold Corp. | Lac Herbin Mine, Quebec | 1,000.
Do. | do. | Richmont Mines Inc. | Island Gold Mine, near Dubreuilville, | 1,200.
Ontario
Do. | do. | Tahoe Resources Inc. | Bell Creek Mine, northeast of Timmins, | 1,500.
Ontario, and Timmins West Mine,
18 kilometers west of Timmins, Ontario
Do. | do. | Stroud Resources Ltd. | Hislop Mine, Ontario | 600.
Do. | do. | Vale S.A. | Manitoba Division (includes the Birchtree | NA.
Mine and the Thompson Mine),
Thompson, Manitoba
Do. | do. | do. | Ontario Division (includes the Garson Mine, | 2,500.
Clarabelle Mine, Copper Cliff North, Creighton
Mine, Coleman Mine, and Totten Mine), Ontario
Do. | do. | Victoria Gold Corp. | Eagle Mine, 350 kilometers north of Whitehorse, | 6,500.
Yukon Territory
Do. | do. | Wesdome Gold Mines Ltd. | Eagle River Mine, about 50 kilometers west | 1,900.
of Wawa, Ontario
Do. | do. | do. | Kiena Mine, about 10 kilometers west of | 1,300.
Val-d'Or, Quebec
Do. | do. | Yukon Zinc Corp. | Wolverine Mine, Yukon Territory | 628.
Refinery | do. | Glencore plc | CCR refinery in Montreal-Est, Quebec | 300.
Do. |  | Government | Royal Canadian Mint, Ottawa, Ontario | NA.
Do. |  | Teck Resources Ltd. | Trail refinery, Trail, British Columbia | NA.
Newfoundland and Labrador
Graphite |  | Imerys Graphite and Carbon S.A. | Lac des Iles Mine in Saint Aime du Lac des Iles, | NA.
Quebec
See footnotes at end of table.
TABLE 2—Continued
CANADA: STRUCTURE OF THE MINERAL INDUSTRY IN 2019
(Thousand metric tons unless otherwise specified)
|  | Major operating companies |  | Annual
Commodity |  | and major equity owners | Location of main facilities | capacity
Gypsum |  | CertainTeed Gypsum Canada, Inc. | Amaranth Mine, Harcus, Manitoba | NA.
Do. |  | CGC Inc. | Hagersville Mine, Hagersville, Ontario | NA.
Do. |  | Mosher Limestone Co. Ltd. | Upper Musquodoboit Mine, Nova Scotia | NA.
Do. |  | National Gypsum (Canada) Ltd. | East Milford quarry, Milford, Nova Scotia | 3,100.
Ilmenite (titanium |  | QIT Fer et Titane Inc. | Lac Tio Mine, Havre Saint Pierre, | 600.
production)
Indium | metric tons | do. | do. | 70.
Iron and steel:
Iron ore:
Ore |  | ArcelorMittal Inc., 85%, and POSCO-China | Fire Lake and Mont-Wright open pit | 24,000.
|  | Steel Consortium, 15% | mines, Quebec
Do. |  | Baffinland Iron Mines Corp. (ArcelorMittal Inc., | Mary River Mine, Baffin Island, Nunavut | 6000
50%, and The Energy and Minerals
Group, 50%)
Do. |  | Quebec Iron Ore Inc. (Champion Iron Ltd., 63.2%, | Bloom Lake Mine, 13 kilometers north of | 20,000.
|  | and Ressources Québec, 36.8%) | Fermont, Quebec
Do. |  | Rio Tinto Ltd., 58.72; Mitsubishi Corp., 26.18%; | Carol Lake (IOC) open pit mine, Labrador City, | 23,000.
|  | Labrador Iron Ore Royalty Income Fund, | Newfoundland and Labrador
15.1%
Do. |  | Tacora Resources Inc. | Scully Mine, Wabush Newfoundland | 6,130.
and Labrador
Do. |  | Tata Steel Minerals Canada Ltd. (Tata Steel | DSO Timmins Mine in Menihek, Newfoundland | NA.
|  | Ltd., 77.68%; Ressources Quebec Inc., 18%; | and Labrador
New Millennium Iron Corp., 4.32%)
Do. |  | do. | DSO Goodwood Mine in Schefferville, Quebec | NA.
Pellets |  | ArcelorMittal Mines Canada Inc. (ArcelorMittal) | Pelleting plant, Port Cartier, Quebec | 9,000.
Do. |  | Cliffs Natural Resources Inc. | Pelleting plant, Pointe Noire, Quebec | 5,200.
Do. |  | Iron Ore Company of Canada (Rio Tinto Ltd., | Pelleting plant, Labrador City, | 13,000.
|  | 58.72%; Mitsubishi Corp., 26.18%; Labrador | Newfoundland and Labrador
Iron Ore Royalty Income Fund, 15.1%)
Steel, raw |  | AltaSteel Ltd. (Arrium Ltd.) | Plant, Edmonton, Alberta | 320.
Do. |  | ArcelorMittal Dofasco Inc. (ArcelorMittal SA) | Plant, Hamilton, Ontario | 4,100.
Do. |  | ArcelorMittal Montreal Inc. (ArcelorMittal SA) | Contrecoeur East and Contrecoeur West | 2,500.
plants, Quebec
Do. |  | Essar Steel Algoma Inc. (Essar Global Ltd.) | Plant, Sault Ste. Marie, Ontario | 2,800.
Do. |  | Gerdau Steel North America Inc. (Gerdau S.A.) | Plant, Whitby, Ontario | 790.
Do. |  | do. | Plant, Selkirk, Manitoba | 430.
Do. |  | do. | Plant, Cambridge, Ontario | 380.
Do. |  | Hamilton Specialty Bar (2007) Inc. | Plant, Hamilton, Ontario | 360.
Do. |  | Ivaco Rolling Mills Inc. | Plant, L'Orignal, Ontario | 450.
Do. |  | MMFX Steel of Canada Inc. (MMFX | Plant, Welland, Ontario | 120.
Technologies Corp.)
Do. |  | Rio Tinto Fer et Titane Inc. (Rio Tinto plc.) | Plant, Sorel, Quebec | 500.
Do. |  | SSAB Svenskt Stål AB—IPSCO Division | Plant, Regina, Saskatchewan | 1,500.
Do. |  | U.S. Steel Canada Inc. (United States Steel Corp.) | Lake Erie Works, Nanticoke, Ontario | 2,400.
Lead:
Ore, Pb content |  | Coeur Mining, Inc., | Silvertip Mine, British Columbia, 8 kilometers | 17
south of the border with Yukon Territory
Do. |  | Trevali Mining Corp. | Caribou Mine, Bathurst, New Brunswick | NA.
Refinery |  | Teck Resources Ltd. | Trail Operations, Trail, British Columbia | NA.
Smelter |  | Glencore Plc | Belledune smelter, New Brunswick | NA.
Do. |  | Teck Resources Ltd. | Trail Operations, Trail, British Columbia | 100.
See footnotes at end of table.
TABLE 2—Continued
CANADA: STRUCTURE OF THE MINERAL INDUSTRY IN 2019
(Thousand metric tons unless otherwise specified)
|  | Major operating companies |  | Annual
Commodity |  | and major equity owners | Location of main facilities | capacity
Lead:—Continued
Secondary, includes alloys |  | Metalex Products Ltd. | Smelter, Richmond, British Columbia | 300.
Do. |  | NovaPb Inc. (Newalta Corp.) | Smelter, Ville Sainte Catherine, Quebec | 100.
Do. |  | Tonolli Canada Ltd. | Smelter, Mississauga, Ontario | 35.
Lime |  | Brookville Manufacturing Co. | Brookville plant, Saint John, New Brunswick | NA.
Do. |  | E.C. King Contracting Ltd | Owen Sound plant, Ontario | NA.
Do. |  | Graymont Inc. | Havelock plant, New Brunswick | 110.
Do. |  | do. | Bedford plant, Bedford, Quebec | 400.
Do. |  | do. | Faulkner plant, Manitoba | 117.
Lithium, Li2CO3 |  | North American Lithium Inc. (Contemporary | North American Lithium Mine,5 La Corne, | 23
|  | Amperex Technology Co. Ltd.) | Quebec
Magnesite |  | Baymag Inc. | Mount Brussilof Mine, British Columbia | NA.
Molybdenum | metric tons | Imperial Metals Corp., 50%; Mitsubishi | Huckleberry Mine, 123 kilometers | 140.
|  | Materials Corp., 31.25%; Dowa Metals | southwest of Houston, British Columbia
& Mining Co., Ltd., 6.25%; Furukawa
Co., Ltd., 6.25%; Marubeni Corp., 6.25%
Do. | do. | Taseko Mines Ltd., 75%; Sojitz Corp., 12.5%; | Gibraltar Mine, British Columbia | 1,200.
Dowa Holdings Co. Ltd., 6.25%; Furukawa
Co. Ltd., 6.25%
Do. | do. | Teck Resources Ltd., 97.5%, and Highmont | Highland Valley copper mine, Kamloops, | 5,000.
|  | Mining Co., 2.5% | British Columbia
Do. | do. | Thompson Creek Metals Company Inc., 75%, | Endako Mine, near Fraser Lake, about | 5,200.
|  | and Sojitz Moly Resources, Inc., 25% | 160 kilometers northwest of Prince
George, British Columbia
Mica (phlogopite) |  | Imerys Mica Suzorite, Inc | Suzorite Mine, Mauricie, Quebec | NA.
Natural gas | million | Cenovus Energy Inc. | Deep Basin, numerous gas fields in northwestern | 3,409.
| cubic meters |  | Alberta and northeastern British Columbia
Do. |  | Chevron Canada Ltd., 70%, and Kuwait | Kaybob Duvernay gas fields project, approximately | 816.
|  | Foreign Petroleum Exploration Co., 30% | 260 kilometers northwest of Edmonton, Alberta
Do. |  | CNOOC International Ltd. | Dilly Creek gas fields, northeastern British Columbia | 207.
Do. |  | Headwater Exploration Inc. | McCully field, about 10 kilometers northeast of | 362.
Sussex, New Brunswick
Do. |  | Ikkuma Resources Corp. (Pieridae Energy Ltd.) | Foothills gas field assets, central and southern | 1,229.
Alberta
Do. |  | Keyera Corp. | Bigoray gas plant, 110 kilometers southwest | 919.
of Edmonton, Alberta
Do. |  | do. | Brazeau North gas plant, 140 kilometers southwest | 516.
of Edmonton, Alberta
Do. |  | do. | Pembina North gas plant, 140 kilometers southwest | 444.
of Edmonton, Alberta
Do. |  | do. | Strachan gas plant, 200 kilometers southwest | 2,841.
of Edmonton, Alberta
Do. |  | do. | Wapiti gas plant, about 40 kilometers south | 1,549.
of Grande Prairie, Alberta
Do. |  | Keyera Corp., 70%; Bellatrix Exploration Ltd., 25%; | Alder Flats gas plant, about 130 kilometers | 2,376.
|  | O'Chiese Energy Ltd., 5% | southwest of Edmonton, Alberta
Do. |  | Keyera Corp., 93.5%; Cenovus Energy Inc., 6.4%; | Brazeau River gas plant, approximately 170 kilometers | 2,252.
|  | Hamel Energy Inc., 0.1% | southwest of Edmonton, Alberta
Do. |  | Keyera Corp., 98.8439%; Green Valley Energy | Rimbey gas plant, 100 kilometers southwest | 4,359.
|  | Ltd., 0.9942%; AltaGas Ltd., 0.1365%; Centipede | of Edmonton, Alberta
Resources, 0.017%; Canadian Natural Resources
Ltd., 0.0053%; Bonavista Energy Corp., 0.003%
See footnotes at end of table.
TABLE 2—Continued
CANADA: STRUCTURE OF THE MINERAL INDUSTRY IN 2019
(Thousand metric tons unless otherwise specified)
|  | Major operating companies |  | Annual
Commodity |  | and major equity owners | Location of main facilities | capacity
Natural gas— | million | Keyera Corp., 83.1%; Paramount Resources Ltd., | West Pembina gas plant, 130 kilometers | 1,498.
Continued | cubic meters | 4.2%; Boulder Energy Ltd., 3.2%; Canlin | southwest of Edmonton, Alberta
Resources Partnership, 3.2%; Canadian Natural
Resources Ltd., 2.9%; Baytex Energy Corp.,
2.6%; Canadian Natural Resources North Alberta
Partnership, 0.7%; Tourmaline, 0.1%;
Vermillion Resources Inc., 0.1%
Do. |  | Keyera Corp., 70.8%; TAQA North Ltd., 28.7%; | Ricinus gas plant, 110 kilometers west of | 2,283.
|  | Cenovus Energy Inc., 0.5% | Red Deer, Alberta
Do. |  | Keyera Corp., 60%, and Velvet Energy Ltd., 40% | Zeta Creek gas plant, 60 kilometers west of | 558.
|  | Ltd., 2.4% | Drayton Valley, Alberta
Do. |  | Keyera Corp., 89.4%; Westbrick Energy Ltd., 8.2%; | Nordegg River gas plant, 165 kilometers southwest | 775.
|  | TAQA North Ltd., 2.4% | of Edmonton, Alberta
Do. |  | Keyera Corp., 94%; Whitecap Resources Inc., | Cynthia gas plant, approximately 50 kilometers | 806.
|  | 5%; Enerplus Corp., 0.5%; Vermillion | west of Drayton Valley, Alberta
Resources Inc., 0.5%
Do. |  | North Montney Joint Venture [Petroliam | North Montney gas project, British Columbia | 4,380.
Nasional Berhad (PETRONAS), 62%; Sinopec
Canada Energy Ltd.., 15%; Japan Petroleum
Exploration Co. Ltd., 10%; Indian Oil Corp., 10%;
PetroleumBRUNEI Sdn Bhd, 3%)
Do. |  | Ovintiv Inc. | Duvernay gas plant, about 125 kilometers west | 620.
of Edmonton, Alberta
Do. |  | do. | Montney, 789,000 acres in northwest Alberta | 9,813.
and northeast British Columbia
Do. |  | Pieridae Energy Ltd. | Sierra gas field, northeastern British Columbia | 258.
Do. |  | Shell Canada Ltd., 80%; PetroChina Canada | Groundbirch gas field, about 50 kilometers | 5,165.
|  | Ltd., 20% | south of Fort John's, British Columbia
Nepheline syenite |  | Unimin Canada Ltd. | Blue Mountain quarry, Methuen Township, Ontario | NA.
Do. |  | do. | Nephton quarry, Methuen Township, Ontario | NA.
Nickel:
Ore, Ni content |  | Glencore plc | Raglan Mine in Ungave, Quebec | 29.
Do. |  | do. | Fraser Mine and Nickel Rim South Mine in | 20.
the Sudbury district, Ontario
Do. |  | Impala Canada Ltd. (Impala Platinum Holdings Ltd.) | Lac des Iles Mine, about 85 kilometers | 800.
northwest of Thunder Bay, Ontario
Do. |  | KGHM Polska Miedź S.A. | Morrison (Levac) Mine, Sudbury, Ontario | 6.
Do. |  | Vale Canada Ltd. (Vale S.A.) | Ontario Division (includes the Garson Mine, | 85.
Clarabelle Mine, Copper Cliff North, Creighton
Mine, Coleman Mine, and Totten Mine), Ontario
Do. |  | do. | Manitoba division (includes the Birchtree | 45.
Mine3 and the Thompson Mine),
Thompson, Manitoba
Do. |  | Vale Newfoundland & Labrador Ltd. (Vale S.A.) | Voisey's Bay Mines (includes the Ovoid | 80.
Mine), Newfoundland and Labrador
Refinery |  | The Cobalt Refinery Company Inc. (Moa joint | Fort Saskatchewan refinery, Fort Saskatchewan, | 35 (Ni briquets and
|  | venture of General Nickel S.A., 50%, and | Alberta | powder); 4 (Co
|  | Sherritt International Corp., 50%) |  | briquets and
powder).
Do. |  | Glencore plc | CCR refinery in Montreal-Est, Quebec | NA.
Do. |  | do. | Port Colborne refinery, Ontario | NA.
Do. |  | Vale S.A. | Copper Cliff refinery in Sudbury, Ontario | NA.
Do. |  | do. | Thompson refinery in Thompson, Manitoba | NA.
Do. |  | do. | Voisey's Bay refinery, Newfoundland and Labrador | NA.
See footnotes at end of table.
TABLE 2—Continued
CANADA: STRUCTURE OF THE MINERAL INDUSTRY IN 2019
(Thousand metric tons unless otherwise specified)
|  | Major operating companies |  | Annual
Commodity |  | and major equity owners | Location of main facilities | capacity
Nickel:—Continued
Smelter, primary |  | Glencore plc | Sudbury smelter in Sudbury, Ontario | 131 (Cu-Ni matte).
Do. |  | Vale S.A. | Copper Cliff refinery in Sudbury, Ontario | NA.
Do. |  | do. | Long Harbour hydrometallurgy smelter, | 50.
Newfoundland and Labrador
Do. |  | do. | Smelter in Thompson, Manitoba | 82 (Ni anode).
Petroleum:
Crude | barrels per | Athabasca Oil Corp. | Leismer Mine, about 95 kilometers south of | 20,000.
| day |  | Fort McMurray, Alberta
Do. | do. | Athabasca Project (Canadian Natural Resources | Jackpine Mine, about 70 kilometers north of | 145,000.
|  | Ltd., 70%; Chevron Canada Ltd., 20%; | Fort McMurray, Alberta
Shell Canada Ltd., 10%)
Do. | do. | do. | Muskeg River Mine, about 70 kilometers north of | 145,000.
Fort McMurray, Alberta
Do. |  | BP Canada, 50%, and Cenovus Energy Inc., 50% | Sunrise Mine, 60 kilometers north of | NA.
Fort McMurray, Alberta
Do. | barrels per | Canadian Natural Resources Ltd. | Horizon Mine, 70 kilometers north of | 294,000.
| day |  | Fort McMurray, Alberta
Do. | do. | do. | Jackfish Mine, about 100 kilometers northeast of | 105,000.
Lac La Biche, Alberta
Do. | do. | do. | Kirby Mine, about 75 kilometers northeast of | 80,000.
Lac La Biche, Alberta
Do. | do. | do. | Peace River Mine, 190 kilometers northeast of | 12,500.
Grande Prairie, Alberta
Do. | do. | do. | Primrose and Wolf Creek Mine, about 45 kilometers | 120,000.
northwest of Cold Lake, Alberta
Do. | do. | Cenovus Energy Inc. | Christina Lake Mine, 120 kilometers southeast of | 310,000
Fort McMurray, Alberta
Do. | do. | do. | Foster Creek Mine, 330 kilometers northeast of | 295,000.
Edmonton, Alberta
Do. |  | do. | Tucker Mine, 30 kilometers northwest of | NA.
Cold Lake, Alberta
Do. |  | do. | White Rose oil field (inludes the North Amethyst, | NA.
West White Rose, and South White Rose
extensions), 350 kilometers east of St. John's,
Newfoundland and Labrador
Do. | barrels per | CNOOC International Ltd. | Long Lake Mine, about 40 kilometers south of | 92,000.
| day |  | Fort McMurray, Alberta
Do. | do. | ConocoPhillips Co., 50%, and Total SE, 50% | Surmont Mine, about 35 kilometers south of | 148,000.
Fort McMurray,Alberta
Do. | do. | Corex Resources Ltd. | Daly-Sinclair oilfield, near Virden, Manitoba | 12,000.
Do. |  | Crescent Point Energy Corp. | Viewfield Bakken field, Viewfield, Saskatchewan | NA.
Do. | barrels per | Fort Hills Energy LP (Suncor Energy Inc., 54.11%; | Fort Hills Mine, 90 kilometers north of | 194,000.
| day | Total SE, 24.58%; Teck Resources Ltd., 21.31%) | Fort McMurray, Alberta
Do. | do. | Exxon Mobil Canada, 35.5%; Chevron Canada | Hebron oilfield, 340 kilometers southeast of | 150,000.
|  | Resources, 29.6%; Suncor Energy Inc., 21%; | St. John's, Newfoundland and Labrador
Equinor ASA, 9%; Nalcor Energy-Oil and
Gas Inc., 4.9%)
Do. | do. | Hibernia Management and Development Co. Ltd. | Hibernia offshore oilfield, 315 kilometers east of | 220,000.
|  | (Exxon Mobil Canada, 33.125%; Chevron | St. John's, Newfoundland and Labrador
Canada Resources, 26.875%; Suncor Energy
Inc., 20%; Canada Hibernia Holding Corp.,
8.5%; Murphy Oil Corp., 6.5%; Equinor
Canada Ltd., 5%)
See footnotes at end of table.
TABLE 2—Continued
CANADA: STRUCTURE OF THE MINERAL INDUSTRY IN 2019
(Thousand metric tons unless otherwise specified)
|  | Major operating companies |  | Annual
Commodity |  | and major equity owners | Location of main facilities | capacity
Petroleum:—Continued
Crude— | barrels per | Imperial Oil Ltd. (Exxon Mobil Corp., 69.6%) | Cold Lake Mine, northeastern Alberta | 140,000.
Continued | day
Do. | do. | do. | Kearl Mine, 70 kilometers north of Fort McMurray, | 220,000.
Alberta
Do. | do. | MEG Energy Corp. | Christina Lake Mine, 150 kilometers south of | 100,000.
Fort McMurray, Alberta
Do. | do. | Ovintiv Inc. | Montney Mine, 789,000 acres in northwest | 55,000.
Alberta and northeast British Columbia
Do. | do. | PetroChina Canada | MacKay River Mine, about 30 kilometers west of | 35,000.
Fort McMurray, Alberta
Do. | do. | Suncor Energy Inc. | Firebag Mine, about 65 kilometers northeast of | 215,000.
Fort McMurray, Alberta
Do. | do. | do. | MacKay River Mine, about 50 kilometers | 38,000.
northwest of Fort McMurray, Alberta
Do. | do. | do. | Millennium Mine and Steepbank extension, about | 330,000.
25 kilometers north of Fort McMurray, Alberta
Do. | do. | Syncrude Project (Suncor Energy Inc., 58.7%; | Aurora North Mine, 75 kilometers north of | 225,000.
|  | Imperial Oil Ltd., 25%; Sinopec Oil Sands | Fort McMurray, Alberta
Partnership, 9%; CNOOC Oil Sands Canada,
7.3%)
Do. | do. | do. | Mildred Lake Mine, 40 kilometers north of | 150,000.
Fort McMurray, Alberta
Do. | do. | Terra Nova (Suncor Energy Inc., 37.675%; | Terra Nova offshore oilfield, 350 kilometers | 40,000.
|  | Exxon Mobil Corp., 19%; Equinor ASA, 15%; | southeast of Newfoundland and Labrador
Cenovus Energy Inc., 13%; Murphy Oil Corp.,
10.475%; Mosbacher Operating Ltd., 3.85%;
Chevron Canada Resources, 1%)
Do. | do. | Tundra Oil and Gas Ltd. | Whitewater oilfield, southern Manitoba | 30,000.
Refined | do. | Chevron Canada Ltd. (Chevron Corp.) | Burnaby refinery, Burnaby, British | 55,000.
Columbia
Do. | do. | Consumers' Co-operative Refineries Ltd. | Regina refinery, Saskatchewan | 100,000.
(Federated Co-operatives Ltd.)
Do. | do. | Husky Energy Inc. | Prince George refinery, Prince George, | 10,000.
British Columbia
Do. | do. | do. | Lloydminster asphalt refinery, | 25,000.
Lloydminster, Alberta
Do. | do. | Imperial Oil Ltd. (Exxon Mobil Corp., 69.6%) | Dartmouth refinery, Halifax, Nova Scotia | 82,000.
Do. | do. | do. | Nanticoke refinery, 40 kilometers | 112,000.
southwest of Hamilton, Ontario
Do. | do. | do. | Sarnia refinery, Sarnia, Ontario | 121,000.
Do. | do. | do. | Strathcona refinery, Edmonton, Alberta | 187,000.
Do. | do. | Irving Oil Ltd. | Irving refinery, Saint John, New Brunswick | 250,000.
Do. | do. | Moose Jaw Refinery (Gibson Energy ULC) | Moose Jaw asphalt refinery, Moose Jaw, | 4,100.
Saskatchewan
Do. | do. | North Atlantic Refining Ltd. (Harvest | North Atlantic refinery, Come by Chance, | 115,000.
|  | Operations Corp.) | Newfoundland and Labrador
Do. | do. | North West Redwater Partnership | Sturgeon refinery, 45 kilometers northeast of | 79,000.
|  | (Canadian Natural Resources Ltd., 50%, and | Edmonton, Alberta
North West Refining Inc., 50%)
Do. | do. | Nova Chemicals Corp. | Corunna petrochemical and refinery complex, | 80,000.
Corunna, Ontario
See footnotes at end of table.
TABLE 2—Continued
CANADA: STRUCTURE OF THE MINERAL INDUSTRY IN 2019
(Thousand metric tons unless otherwise specified)
|  | Major operating companies |  | Annual
Commodity |  | and major equity owners | Location of main facilities | capacity
Petroleum:—Continued
Refined— | barrels per | Shell Canada Ltd. (Royal Dutch Shell plc) | Scotford refinery, 40 kilometers northeast | 100,000.
Continued | day |  | of Edmonton, Alberta
Do. | do. | do. | Sarnia manufacturing center (Corunna | 72,000.
refinery), Sarnia, Ontario
Do. | do. | Suncor Energy Inc. | Edmonton refinery, Edmonton, Alberta | 135,000.
Do. | do. | do. | Montreal refinery, Montreal East, Quebec | 129,800.
Do. | do. | Ultramar Ltd. (Valero Energy Corp.) | Jean Gaulin refinery, Levis, Quebec | 265,000.
Platinum-group metals:
Palladium:
Ore, Pd content | kilo- | Impala Canada Ltd. (Impala Platinum Holdings Ltd.) | Lac des Iles Mine, about 85 kilometers | 9,900.
| grams |  | northwest of Thunder Bay, Ontario
Do. | do. | KGHM Polska Miedź S.A. | Sudbury mining operations, Ontario | NA.
Do. | do. | Vale S.A. | Ontario Division (includes the Garson Mine, | 6,000.
Clarabelle Mine, Copper Cliff North, Creighton
Mine, Coleman Mine, and Totten Mine), Ontario
Refinery |  | Glencore plc | CCR refinery in Montreal-Est, Quebec | NA.
Do. |  | Vale S.A. | Port Colborne refinery, Ontario | NA.
Do. |  | do. | Copper Cliff refinery in Sudbury, Ontario | NA.
Smelter |  | do. | Copper Cliff smelter in Sudbury, Ontario | NA.
Do. |  | do. | Copper Cliff refinery in Sudbury, Ontario | NA.
Platinum:
Ore, Pt content | kilo- | Impala Canada Ltd. (Impala Platinum Holdings Ltd.) | Lac des Iles Mine, about 85 kilometers | 900.
| grams |  | northwest of Thunder Bay, Ontario
Do. |  | KGHM Polska Miedź S.A. | Sudbury mining operations, Ontario | NA.
Do. | kilograms | Vale S.A. | Ontario Division (includes the Garson Mine, | 5,000.
Clarabelle Mine, Copper Cliff North, Creighton
Mine, Coleman Mine, and Totten Mine), Ontario
Smelter |  | do. | Copper Cliff smelter in Sudbury, Ontario | NA.
Refinery |  | Glencore plc | CCR refinery in Montreal-Est, Quebec | NA.
Do. |  | Vale S.A. | Copper Cliff refinery in Sudbury, Ontario | NA.
Do. |  | do. | Port Colborne refinery, Ontario | NA.
Perlite |  | Le Groupe Berger Lté | Saint-Modeste quarry, Saint-Modeste, Quebec | NA.
Do. |  | do. | Sarnia refinery, Sarnia, Ontario | 85,000.
Potash (K2O equivalent) |  | The Mosaic Co. | Colonsay Mine,6 Saskatchewan | 2,100.
Do. |  | do. | Esterhazy Mine, southeast Saskatchewan | 5,300.
Do. |  | do. | Belle Plaine Mine, Saskatchewan | 2,800.
Do. |  | Nutrien Ltd. | Lanigan Mine, near Lanigan, Saskatchewan | 3,800.
Do. |  | do. | Rocanville Mine, southeast Saskatchewan | 6,500.
Do. |  | do. | Allan Mining Division, Allan, Saskatchewan | 4,000.
Do. |  | do. | Cory Mine, near Saskatoon, Saskatchewan | 3,000.
Do. |  | do. | Patience Lake Mine, near Saskatoon, Saskatchewan | 300.
Do. |  | do. | Vanscoy Mine, Saskatchewan | 3,000.
Salt |  | Canadian Salt Co. Ltd. | Rock salt mine at Ojibway, Ontario | 2,600.
Do. |  | do. | Pugwash Mine, Nova Scotia | 1,400.
Do. |  | do. | Belle Plaine Mine, Saskatchewan | NA.
Do. |  | do. | Lindberg plant, Alberta | NA.
Do. |  | Dow Chemical Canada Inc. | Fort Saskatchewan Mine, Alberta | NA.
Do. |  | Junex Solnat (Junex Inc.) | Becancour Mine, Quebec | NA.
Do. |  | Mosaic Potash Esterhazy Limited Partnership | Esterhazy plant, southeast Saskatchewan | NA.
Ltd. [The Mosaic Co., 75%, and Potash Corp.
of Saskatchewan Inc. (Potash Corp.), 25%]
Do. |  | Nexen Inc. and Albchem Industries Ltd. | Plant near Bruderheim, Alberta | NA.
See footnotes at end of table.
TABLE 2—Continued
CANADA: STRUCTURE OF THE MINERAL INDUSTRY IN 2019
(Thousand metric tons unless otherwise specified)
|  | Major operating companies |  | Annual
Commodity |  | and major equity owners | Location of main facilities | capacity
Salt—Continued |  | NSC Minerals Inc. | Salt recovery from potash tailings at | NA.
Rocanville and Vanscoy, Saskatchewan
Do. |  | Potash Corp. of Saskatchewan Inc. (Potash Corp.) | Sussex Mine, New Brunswick | 700.
Do. |  | Saskatoon Chemicals Holdings, Inc. | Plant near Saskatoon, Saskatchewan | NA.
Do. |  | Seleine Mines Division of Canadian Salt Co. Ltd. | Iles-de-la-Magdalen Mine, Quebec | 1,625.
Do. |  | Sifco Canada Inc. (Compass Minerals Group Inc.) | Goderich Harbour Mine, Ontario | 6,500.
Do. |  | do. | Amherst salt mine and plant, Nova Scotia | NA.
Do. |  | do. | Plant near Unity, Saskatchewan | NA.
Silicon, metal |  | Québec Silicon Ltd. (Globe Specialty Metals | Plant at Becancour, Quebec | 47.
Inc., 51%, and Dow Corning Corp., 49%)
Silver:
Ore, Ag content | kilo- | Agnico Eagle Mines Ltd., 50%, and Yamana | Canadian Malartic Mine, about 20 kilometers | 18,500.
| grams | Gold Inc., 50% | west of Val d'Or, Quebec
Do. | do. | Capstone Mining Corp. | Minto Mine, about 240 kilometers | 7,600.
northwest of Whitehorse, Yukon Territory
Do. | do. | Coeur Mining, Inc., | Silvertip Mine, British Columbia, 8 kilometers | 345,000.
south of the border with Yukon Territory
Do. | do. | Glencore plc | Kidd Creek underground mine, | 115,000.
25 kilometers north of Timmins, Ontario
Do. | do. | Imperial Metals Corp. | Mount Polley Mine2 at Williams Lake, | 13,000.
British Columbia
Do. | do. | KGHM Polska Miedź S.A. | Sudbury Operations | NA.
Do. | do. | Nyrstar N.V. [Trafigura Group (Pte) Ltd.] | Langlois Mine7, 313 kilometers northeast | 11,500.
of Val-d'Or, Quebec
Do. | do. | do. | Myra Falls Mine, British Columbia | 17,000.
Do. | do. | Yukon Zinc Corp. | Wolverine Mine, Yukon Territory | 153,000.
Refinery |  | Glencore plc | CCR refinery in Montreal-Est, Quebec | NA.
Do. |  | Government | Royal Canadian Mint, Ottawa, Ontario | NA.
Do. |  | Teck Resources Ltd. | Trail refinery, Trail, British Columbia | NA.
Smelter |  | Glencore Plc | Belledune smelter, New Brunswick | NA.
Stone, dolomite |  | Antigonish Limestone Ltd. | Southside Antigonish Harbour Mine, Nova Scotia | NA.
and limestone
Do. |  | Atlantic Minerals Ltd. (Newfoundland Cement | Lower Cove quarry, Newfoundland and Labrador | 800.
Co. Ltd., 100%)
Do. |  | ESSROC Canada Inc | Picton Mine, Ontario | NA.
Do. |  | Graymont Inc. | Havelock quarry, Havelock, New Brunswick | NA.
Do. |  | do. | Faulkner Mine, Manitoba | NA.
Do. |  | Holcim (Canada) Inc. (Holcim AG) | Joliette Mine and plant, Quebec | NA.
Do. |  | do. | Ogden Point quarry, Victoria, British Columbia | NA.
Do. |  | Lafarge Canada Inc. | Brookfield Mine and plant, Brookfield, Nova Scotia | NA.
Do. |  | do. | Bath Mine, Ontario | NA.
Do. |  | do. | Woodstock quarry, Ontario | NA.
Do. |  | Mosher limestone Co. Ltd. | Upper Musquodoboit Mine, Nova Scotia | NA.
Do. |  | Nova Scotia Power Inc. | Glen Morrison quarry, Cape Breton, Nova Scotia | NA.
Do. |  | St. Marys CBM (Canada) Inc. | Bowmanville Mine, Ontario | NA.
Do. |  | do. | St. Marys Mine, Ontario | NA.
Talc |  | IMERYS Talc | Penhorwood Mine, Ontario, Canada | NA.
Titanium, TiO2 slag |  | Rio Tinto Fer et Titane Inc. (Rio Tinto plc.) | Metallurgical complex at Sorel-Tracy, Quebec | 1,100 (Sorelslag®);
250 (UGS™ slag);
NA (RTCS™ slag).
Tungsten, WO3 content |  | North American Tungsten Corporation Ltd. | Cantung Mine,8 Northwest Territories | 3,500.
See footnotes at end of table.
TABLE 2—Continued
CANADA: STRUCTURE OF THE MINERAL INDUSTRY IN 2019
(Thousand metric tons unless otherwise specified)
|  | Major operating companies |  | Annual
Commodity |  | and major equity owners | Location of main facilities | capacity
Uranium:
Oxide | metric tons | Cameco Corp., 69.805%, and Orano Group, 30.195% | McArthur River Mine,9 Saskatchewan | 9,300.
Do. | do. | Cameco Corp., 50.025%; Orano Group, 37.1%; | Cigar Lake Mine, Saskatchewan | 4,100.
Idemitsu Canada Resources Ltd., 7.875%;
Tokyo Electric Power Co. (TEPCO), 5%
Dioxide |  | Cameco Corp. | Port Hope conversion facility | NA.
Trioxide |  | do. | Blind River refinery, Ontario | NA.
Hexafluoride |  | do. | Port Hope conversion facility | NA.
Vermiculite |  | Le Groupe Berger Ltée | Saint-Modeste quarry, Saint-Modeste, Quebec | NA.
Wollastonite |  | Canadian Wollastonite (2005948 Ontario Ltd.) | St. Lawrence Mine, City of Kingston | NA.
and the municipality of Leeds and the
Thousand Islands, Ontario
Zeolites |  | Absorbent Products Ltd. | Red Lake deposit, British Columbia | NA.
Do. |  | HCA Mountain Minerals (Lethbridge) Ltd. | Processing plant at Lethbridge, Alberta | NA.
(Heemskirk Canada Ltd.)
Do. |  | Heemskirk Canada Ltd. (Heemskirk Consolidated | Bromley Creek (Princeton) Mine, near | NA.
|  | Ltd.) | Copper Mountain, British Columbia
Do. |  | do. | Z1 (Ranchlands) quarry, near Cache Creek, | NA.
British Columbia
Do. |  | Industrial Mineral Processors Ltd. | Z2 quarry, near Cache Creek, British | NA.
Columbia
Do. |  | do. | Processing plant at Ashcroft, British | NA.
Columbia
Zinc:
Lead-zinc ore |  | Agnico Eagle Mines Ltd. | LaRonde Mine, 60 kilometers west of | 55.
Val-d'Or, Quebec
Ore, Zn content |  | Coeur Mining, Inc., | Silvertip Mine, British Columbia, 8 kilometers | 20.
south of the border with Yukon Territory
Do. |  | Glencore plc | Kidd Creek underground mine, | 80.
25 kilometers north of Timmins, Ontario
Do. |  | do. | Matagami complex, near Matagami, Quebec | 115.
Do. |  | Nyrstar N.V. [Trafigura Group (Pte) Ltd.] | Langlois Mine,7 313 kilometers northeast | 39.
of Val-d'Or, Quebec
Do. |  | do. | Myra Falls Mine, British Columbia | 35.
Do. |  | Trevali Mining Corp. | Caribou Mine, Bathurst, New Brunswick | NA.
Refined |  | Hudson Bay Mining and Smelting Co., Ltd. | Zinc plant (pressure leach and electrowinning) | 115.
|  | (HudBay Minerals Inc.) | at Flin Flon, Manitoba
Do. |  | Noranda Income Fund, 75%, and Glencore plc, 25% | CEZ Refinery, Valleyfield, Quebec | 265.
Do. |  | Teck Resources Ltd. | Trail Operations, Trail, British Columbia | 295.
Do., do. Ditto. NA Not available.
1Closed in 2019.
2Placed on care-and-maintenance status in May 2019.
3Birchtree Mine placed on care-and-maintenance status in October 2017.
4Placed on care-and-maintenance status in June 2019.
5Suspended in February 2019.
6Suspended in August 2019.
7Placed on care-and-maintenance status in December 2019.
8Placed on care-and-maintenance status in 2015.
9Placed on care-and-maintenance status in June 2018.

## Table 3
TABLE 3
CANADA: RESERVES OF MAJOR MINERALS IN 2019
(Thousand metric tons unless otherwise specified)
Commodity |  | Reserves
Cesium |  | 120
Coal (anthracite, bituminous, subbituminous, and lignite) | million tons | 6583 | 1
Cobalt |  | 220
Copper |  | 8196 | 2
Gold | metric tons | 2696 | 2
Iron ore | million tons | 6000 | 1
Lead |  | 116 | 2
Molybdenum |  | 80 | 2
Natural gas | trillion cubic meters | 2 | 3
Nickel |  | 2296 | 2
Niobium |  | 1600
Peat | million tons | 720
Petroleum, crude | billion barrels | 167.7 | 4
Platinum group metals | metric tons | 310 | 1
Potash7 | million tons | 1200 | 1
Rare earth oxides |  | 15000 | 5
Selenium | metric tons | 6000
Silver | do. | 4754 | 2
Sulphur |  | 118823 | 2
Uranium (U content) |  | 565 | 6
Zinc |  | 1936 | 2
do. Ditto.
1Source: Natural Resources Canada, data as of 2018.
2Source: Statistics Canada, data as of 2018.
3Source: Statistics Canada.
4Source: Natural Resources Canada.
5Source: Natural Resources Canada, reserves and resources.
6Source: World Nuclear Association.
7K2O equivalent.