## README
Title of the article:
Authors:
Affiliations:
Journal:
TAB_NAME | DESCRIPTION | SOURCE
copper_mine | World mine production by country or locality (metric tons, copper content). 2020 data are estimated. Concentrates refer to pyrometallurgy from sulfide ore, while Cu from SX-EW is from oxide ore. | USGS, Mineral Year Book | https://www.usgs.gov/centers/national-minerals-information-center/minerals-yearbook-metals-and-minerals
copper_refinery | World refinery production by country or locality (metric tons). 2020 data are estimated. | USGS, Mineral Year Book | https://www.usgs.gov/centers/national-minerals-information-center/minerals-yearbook-metals-and-minerals
copper_smelter | World smelter production by country or locality (metric tons, copper content). 2020 data are estimated. | USGS, Mineral Year Book | https://www.usgs.gov/centers/national-minerals-information-center/minerals-yearbook-metals-and-minerals
nickel_mine | World mine production by country or locality (metric tons, nickel content). | USGS, Mineral Year Book | https://www.usgs.gov/centers/national-minerals-information-center/minerals-yearbook-metals-and-minerals
nickel_int_prod | World production of intermediate products for export by country or locality (metric tons, nickel content) | USGS, Mineral Year Book | https://www.usgs.gov/centers/national-minerals-information-center/minerals-yearbook-metals-and-minerals
nickel_prim_prod | World primary production by country or locality and product (metric tons, nickel content) | USGS, Mineral Year Book | https://www.usgs.gov/centers/national-minerals-information-center/minerals-yearbook-metals-and-minerals
canada_prod | Canada production of mineral commodities from 2015 to 2019 (Metric tons, gross weight, unless otherwise specified) | USGS, Mineral Year Book | https://www.usgs.gov/centers/national-minerals-information-center/international-minerals-statistics-and-information
canada_resv | Canada reserves of major minerals in 2019 (Thousand metric tons unless otherwise specified) | USGS, Mineral Year Book | https://www.usgs.gov/centers/national-minerals-information-center/international-minerals-statistics-and-information

## canada_prod
Raw | Commodity | Type | Commodity type | UNIT | 2015 | 2016 | 2017 | 2018 | 2019
Alumina, Al2O3 content | Aluminum | Al2O3 content | Metals | Metric tons, gross weight | 1560932 | 1566467 | 1570000 | 1568000 | 1522000
Aluminum, metal, primary | Aluminum | Metal, primary | Metals | Metric tons, gross weight | 2880035 | 3208888 | 3211882 | 2923204 | 2853771
Antimony, mine, Sb content | Antinomy | Mine | Metals | Metric tons, gross weight | 1 | -- | 1 | 5 | 5
Bismuth, mine, Bi content | Bismuth | Mine | Metals | Metric tons, gross weight | 2 | 2 | 4 | 5 | 5
Mine, Cd content | Cadmium | Mine | Metals | Metric tons, gross weight | 68 | 60 | 158 | 148 | 164
Refinery, primary | Cadmium | Refinery | Metals | Metric tons, gross weight | 1159 | 2305 | 1802 | 1857 | 1803
Mine3 | Cobalt | Mine | Metals | Metric tons, gross weight | 4339 | 4216 | 3704 | 3279 | 3336
Refinery, metal, metal powder, oxide | Cobalt | Refinery, metal, metal powder, oxide | Metals | Metric tons, gross weight | 6126 | 6302 | 6355 | 6349 | 6075
Mine, concentrates, Cu content | Copper | Mine, concentrates | Metals | Metric tons, gross weight | 714647 | 693059 | 594994 | 548011 | 572705
Primary | Copper | Smelter, blister, Primary | Metals | Metric tons, gross weight | 281416 | 304349 | 289400 | 290100 | 290000
Secondary | Copper | Smelter, blister, Secondary | Metals | Metric tons, gross weight | 28713 | 29165 | 31000 | 30000 | 30000
Total | Copper | Smelter, blister, Total | Metals | Metric tons, gross weight | 310000 | 334000 | 320000 | 320000 | 320000
Leaching, electrowon | Copper | Refinery, Primary, Leaching | Metals | Metric tons, gross weight | 500 | -- | -- | -- | --
Refinery, Primary, Other | Copper | Refinery, Primary, Other | Metals | Metric tons, gross weight | 301300 | 284400 | 300700 | 259300 | 253100
Secondary | Copper | Refinery, Secondary | Metals | Metric tons, gross weight | 29100 | 30000 | 29700 | 32000 | 28100
Total | Copper | Refinery, Total | Metals | Metric tons, gross weight | 330000 | 314000 | 330000 | 291000 | 281200
Gross weighte | Ferroniobium | Gross | Metals | Metric tons, gross weight | 8300 | 9400 | 11000 | 11000 | 10000
Nb content | Ferroniobium | Nb content | Metals | Metric tons, gross weight | 5385 | 6099 | 6981 | 7400 | 6000
Ferrosilicone | Ferrosilicon |  | Metals | thousand metric tons | 38 | 38 | 40 | 36 | 37
Ferrovanadiume | Ferrovanadium |  | Metals | do. | 1 | 1 | 1 | 1 | 1
Gold, mine, Au content | Gold | Mine | Metals | kilograms | 160751 | 161497 | 172877 | 191882 | 174974
Indium, refinery, primary, In content, metale | Indium | Refinery, Primary | Metals | do. | 70000 | 71000 | 67000 | 58000 | 61000
Gross weight | Iron ore | Mine, gross weight | Metals | thousand metric tons | 46220 | 46731 | 50300 | 52755 | 58472
Fe contente | Iron ore | Mine, Fe content | Metals | do. | 27700 | 28100 | 30200 | 31700 | 35200
Direct-reduced iron | Iron & steel | Direct-reduced iron | Metals | do. | 1502 | 1399 | 1608 | 1670 | 1440
Pig iron | Iron & steel | Pig iron | Metals | do. | 5851 | 6240 | 6306 | 6680 | 6360
Raw steel | Iron & steel | Raw steel | Metals | do. | 12473 | 12646 | 13208 | 13443 | 12790
Mine, Pb content | Lead | Mine | Metals | Metric tons, gross weight | 3699 | 12020 | 13494 | 15605 | 21782
Primary | Lead | Refinery, Primary | Metals | Metric tons, gross weight | 127264 | 142076 | 124555 | 120000 | 112909
Secondary | Lead | Refinery, Secondary | Metals | Metric tons, gross weight | 141600 | 132150 | 149506 | 141000 | 147358
Total | Lead | Refinery, Total | Metals | Metric tons, gross weight | 269000 | 274000 | 274000 | 261000 | 260000
Molybdenum, mine, Mo content | Molybdenum | Mine | Metals | Metric tons, gross weight | 2505 | 2783 | 4765 | 5048 | 3896
Mine, sulfide ore, concentrate, Ni content | Nickel | Mine, sulfide ore, concentrate | Metals | Metric tons, gross weight | 225351 | 230210 | 206354 | 177867 | 181410
Refinery, metal | Nickel | Refinery | Metals | Metric tons, gross weight | 149716 | 158299 | 154759 | 137411 | 124736
Niobium, mineral concentrate, Nb content5, 6 | Niobium | Mineral concentrate | Metals | kilograms | 5600000 | 6300000 | 7200000 | 7700000 | 6800000
Iridium, Ir content | Iridium | Mine | Metals | kilograms | 100 | 300 | 200 | 300 | 420
Palladium, Pd content | Palladium | Mine | Metals | do. | 24000 | 22000 | 19000 | 21000 | 20000
Platinum, Pt content | Platinum | Mine | Metals | do. | 8600 | 8400 | 7600 | 7600 | 7200
Rhodium, Rh content | Rhodium | Mine | Metals | do. | 600 | 600 | 60 | 300 | 280
Ruthenium, Ru content | Ruthenium | Mine | Metals | do. | 300 | 300 | 500 | 700 | 700
Total | Platinum-group-metals | Mine, total | Metals | do. | 33600 | 31600 | 27400 | 29900 | 28600
Selenium, Se content | Selenium | Se content | Metals | do. | 156000 | 175000 | 72000 | 85000 | 57000
Silicon, metale | Silicon | Metal | Metals | thousand metric tons | 30 | 27 | 28 | 34 | 34
Mine, Ag content | Silver | Mine | Metals | kilograms | 371000 | 385000 | 368000 | 392000 | 379000
Refinery, primary | Silver | Refinery, Primary | Metals | do. | 1891692 | 1877394 | 1758682 | 1700000 | 1700000
Tellurium, refinery, Te content | Tellurium | Refinery | Metals | do. | 10000 | 18000 | 49000 | 40000 | 40000
Titanium, titaniferous slag, sorelslage | Titanium | Titaniferous slag, sorelslage | Metals | Metric tons, gross weight | 700000 | 700000 | 800000 | 700000 | 800000
Tungsten, mine, concentrate, W content7 | Tungsten | Tungsten, mine, concentrate | Metals | Metric tons, gross weight | 1600 | -- | -- | -- | --
Mine, Zn content | Zinc | Mine | Metals | Metric tons, gross weight | 275410 | 301210 | 305314 | 304964 | 335806
Smelter, primary | Zinc | Smelter, Primary | Metals | Metric tons, gross weight | 683118 | 691389 | 598438 | 620202 | 654971
Baritee | Barrite |  | Industrial minerals | Metric tons, gross weight | 42000 | 20000 | 50000 | 40000 | 40000
Clinker | Cement & clinker | Clinker | Industrial minerals | thousand metric tons | 11541 | 11383 | 12412 | 13184 | 13000
Hydraulic cement | Cement & clinker | Hydraulic cement | Industrial minerals | do. | 12167 | 11693 | 12706 | 13554 | 13200
Diamond, unspecified | Diamonds |  | Industrial minerals | thousand carats | 11677 | 13036 | 23234 | 23194 | 18638
Feldspar, mine, nepheline syenite | Feldspar | Mine | Industrial minerals | thousand metric tons | 614 | 571 | 612 | 565 | 523
Fluorspar | Fluorspar |  | Industrial minerals | Metric tons, gross weight | -- | -- | NA | 35000 | 80000
Gemstones, amethyst and jade | Gemstones |  | Industrial minerals | Metric tons, gross weight | 8233 | 154 | 89 | 87 | 49
Graphite, crystalline flakee | Graphite | Crystalline flake | Industrial minerals | Metric tons, gross weight | NA | NA | 14000 | 11000 | 11000
Gypsum, and anhyrdite8 | Gypsum |  | Industrial minerals | thousand metric tons | 1726 | 1679 | 3001 | 3240 | 2408
Lime | Lime |  | Industrial minerals | do. | 1852 | 1807 | 1842 | 1785 | 1706
Lithium, spodumene | Lithium | Spodumene | Industrial minerals | Metric tons, gross weight | -- | -- | -- | 114000 | 9000
Magnesitee | Magnesite |  | Industrial minerals | Metric tons, gross weight | 100000 | 150000 | 150000 | 150000 | 180000
Mica | Mica |  | Industrial minerals | Metric tons, gross weight | NA | 22000 | 22000 | 21000 | 21000
Nitrogen, ammonia, N content | Nitrogen |  | Industrial minerals | Metric tons, gross weight | 4004000 | 4133000 | 3745000 | 3832000 | 3937000
Potash, K2O content | Potash | Potash | Industrial minerals | thousand metric tons | 11462 | 10790 | 12563 | 14024 | 12770
Salt | Salt |  | Industrial minerals | do. | 14343 | 10252 | 11424 | 10713 | 10243
Sand and gravel, industrial, silica | Sand & gravel |  | Industrial minerals | do. | 2053 | 2256 | 2540 | 4864 | 4740
Sand and gravel, construction, unspecified | Sand & gravel | Construction | Industrial minerals | do. | 228030 | 280550 | 231219 | 245815 | 243818
Stone, unspecified | Stone | Stone | Industrial minerals | do. | 158034 | 160016 | 169518 | 188974 | 177733
Metallurgy | Sulfur | Metallurgy | Industrial minerals | do. | 558 | 635 | 524 | 505 | 520
Natural gas and petroleum | Sulfur | Natural gas and petroleum | Industrial minerals | do. | 5187 | 4746 | 4803 | 4828 | 6418
Total | Sulfur | Total | Industrial minerals | do. | 5750 | 5380 | 5330 | 5330 | 6940
Talc and related materials, pyrophyllite, soapstone, talc | Talc | Talc and related materials, pyrophyllite, soapstone | Industrial minerals | do. | 175 | 199 | 215 | 279 | 243
Bituminous | Coal | Bituminous | Minerals fuels and related materials | thousand metric tons | 4340 | 4290 | 4250 | 3800 | 3630
Lignite | Coal | Lignite | Minerals fuels and related materials | do. | 8060 | 7970 | 7900 | 7060 | 6730
Metallurgical | Coal | Metallurgical | Minerals fuels and related materials | do. | 27900 | 27600 | 27300 | 24400 | 23300
Subbituminous | Coal | Subbituminous | Minerals fuels and related materials | do. | 21700 | 21500 | 21300 | 19000 | 18100
Total | Coal | Total | Minerals fuels and related materials | do. | 62000 | 61300 | 60800 | 54300 | 51800
Natural gas, marketable | Natural gas | Marketable | Minerals fuels and related materials | million cubic meters | 154633 | 159854 | 166278 | 172725 | 170890
Peat, horticultural use | Peat | Peat | Minerals fuels and related materials | thousand metric tons | 1297 | 1452 | 1459 | 1306 | 1259
Crude | Petroleum | Crude | Minerals fuels and related materials | thousand 42-gallon barrels | 1601985 | 1631550 | 1838505 | 2007865 | 2062615
Natural gas liquids, gas plant production | Petroleum | Natural gas liquids | Minerals fuels and related materials | do. | 317563 | 360328 | 370508 | 236285 | 248900
Refinery: | Petroleum | Refinery | Minerals fuels and related materials | Metric tons, gross weight
Asphalt | Petroleum | Asphalt | Minerals fuels and related materials | do. | 25445 | 28892 | 31388 | 25000 | 22600
Diesel | Petroleum | Diesel | Minerals fuels and related materials | do. | 176595 | 175300 | 193261 | 208000 | 188000
Fuel oil: | Petroleum | Fuel | Minerals fuels and related materials | Metric tons, gross weight
Heavy | Petroleum | Heavy | Minerals fuels and related materials | do. | 31263 | 27150 | 31275 | 21000 | 19000
Light | Petroleum | Light | Minerals fuels and related materials | do. | 35206 | 26936 | 25653 | 21000 | 19000
Gasoline: | Petroleum | Gasoline | Minerals fuels and related materials | Metric tons, gross weight
Aviation | Petroleum | Aviation | Minerals fuels and related materials | do. | 26810 | 35954 | 44463 | 69000 | 62400
Motor | Petroleum | Motor | Minerals fuels and related materials | do. | 258126 | 271848 | 284326 | 291000 | 263000
Liquefied petroleum gas | Petroleum | Liquefied | Minerals fuels and related materials | do. | 9717 | 7893 | 7119 | 5700 | 5160
Other | Petroleum | Other | Minerals fuels and related materials | do. | 84688 | 86467 | 65940 | 53000 | 48000
Total | Petroleum | Total | Minerals fuels and related materials | do. | 648000 | 660000 | 683000 | 694000 | 628000
Uranium, mine, uranium oxide, U content | Uranium | Uranium, mine, uranium oxide | Minerals fuels and related materials | Metric tons, gross weight | 13279 | 14133 | 12207 | 6975 | 6796
eEstimated. rRevised. do. Ditto. NA Not available. -- Zero.
1Table includes data available through January 28, 2021. All data are reported unless otherwise noted. Totals and estimated data are rounded to no more than three significant digits; may not add to totals shown.
2In addition to the commodities listed, aluminum hydroxide Al(OH)3 (hydrate), bentonite, refined bismuth, cesium, ore containing indium, pumice, silicon metal, and zeolites may have been produced, but available information was inadequate to make reliable estimates of output.
3Recoverable metal in ores and concentrates shipped.
4Excludes cobalt oxide.
5Pyrochlore concentrate.
6Production includes niobium (columbium) contained in ferroniobium shipped with the value as reported by the shipper.
7Datum for 2015 based on half-year production from North American Tungsten Corp. and an estimate for production from July—October 2015.
8Prior to 2017, reported production excluded quantity used for manufacture of cement products.
9Includes stove oil, kerosene and tractor fuel.
10Includes aviation gasoline and aviation turbo fuels.
11Includes petrochemical feedstocks, naphtha specialties, petroleum coke, lubricating oils and greases, still gas and other products.

## canada_resv
Commodity | Unit | Reserves
Cesium | thousand metric tons | 120
Coal (anthracite, bituminous, subbituminous, and lignite) | million tons | 6583 | 1
Cobalt | thousand metric tons | 220
Copper | thousand metric tons | 8196 | 2
Gold | metric tons | 2696 | 2
Iron ore | million tons | 6000 | 1
Lead | thousand metric tons | 116 | 2
Molybdenum | thousand metric tons | 80 | 2
Natural gas | trillion cubic meters | 2 | 3
Nickel | thousand metric tons | 2296 | 2
Niobium | thousand metric tons | 1600
Peat | million tons | 720
Petroleum, crude | billion barrels | 167.7 | 4
Platinum group metals | metric tons | 310 | 1
Potash7 | million tons | 1200 | 1
Rare earth oxides | thousand metric tons | 15000 | 5
Selenium | metric tons | 6000
Silver | do. | 4754 | 2
Sulphur | thousand metric tons | 118823 | 2
Uranium (U content) | thousand metric tons | 565 | 6
Zinc | thousand metric tons | 1936 | 2
do. Ditto.
1Source: Natural Resources Canada, data as of 2018.
2Source: Statistics Canada, data as of 2018.
3Source: Statistics Canada.
4Source: Natural Resources Canada.
5Source: Natural Resources Canada, reserves and resources.
6Source: World Nuclear Association.
7K2O equivalent.

## copper_mine
Raw | Country | Type | 2016 | 2017 | 2018 | 2019 | 2020
Albania, concentrates | Albania | Concentrates | 200 | -- | 2600 | 3600 | 3600
Argentina, concentrates | Argentina | Concentrates | 81902 | 33303 | 17435 | -- | --
Armenia, concentrates | Armenia | Concentrates | 95079 | 95793 | 68928 | 89700 | 82600
Concentrates | Australia | Concentrates | 918000 | 823000 | 888000 | 897000 | 860000
Leaching, electrowon | Australia | Leaching, electrowon | 30000 | 26000 | 23000 | 28000 | 25000
Total | Australia | Total | 948000 | 849000 | 911000 | 925000 | 885000
Azerbaijan, concentrates | Azerbaijan | Concentrates | 1947 | 2063 | 1650 | 2213 | 2642
Concentrates | Bolivia | Concentrates | 6519 | 4450 | 2102 | 1381 | 1068
Leaching, electrowon | Bolivia | Leaching, electrowon | 2199 | 2269 | 3114 | 3097 | 1754
Total | Bolivia | Total | 8718 | 6719 | 5216 | 4478 | 2822
Botswana, concentrates | Botswana | Concentrates | 12415 | 1239 | 1462 | -- | --
Brazil, concentrates | Brazil | Concentrates | 338921 | 384542 | 385762 | 363268 | 352635
Bulgaria, concentrates5 | Bulgaria | Concentrates | 70573 | 73003 | 69841 | 70927 | 75000
Burma, leaching, electrowon | Burma | Leaching, electrowon | 75000 | 115100 | 153000 | 153100 | 185000
Canada, concentrates | Canada | Concentrates | 695508 | 597194 | 542932 | 572705 | 584609
Concentrates | Chile | Concentrates | 3892300 | 3917300 | 4256300 | 4207200 | 4265600
Leaching, electrowon | Chile | Leaching, electrowon | 1660300 | 1586200 | 1575300 | 1580200 | 1467500
Total | Chile | Total | 5552600 | 5503500 | 5831600 | 5787400 | 5733100
Concentrates | China | Concentrates | 1850700 | 1656400 | 1569900 | 1628000 | 1673000
Leaching, electrowon | China | Leaching, electrowon | 49500 | 50000 | 55000 | 55700 | 50100
Total | China | Total | 1900200 | 1706400 | 1624900 | 1683700 | 1723100
Colombia, concentrates | Colombia | Concentrates | 8493 | 9355 | 9920 | 7644 | 9371
Congo (Brazzaville), leaching, electrowon | Congo (Brazzaville) | Leaching, electrowon | -- | 15400 | 15875 | 15000 | 10000
Concentratese, 6 | Congo (Kinshasa) | Concentrates | 212000 | 276000 | 280000 | 244000 | 276000
Leaching, electrowon | Congo (Kinshasa) | Leaching, electrowon | 811274 | 818730 | 945607 | 1126500 | 1325600
Total | Congo (Kinshasa) | Total | 1023274 | 1094730 | 1225607 | 1370500 | 1601600
Cyprus, leaching, electrowon | Cyprus | Leaching, electrowon | 1754 | 1293 | 908 | 703 | --
Dominican Republic, concentrates | Dominican Republic | Concentrates | 9725 | 9618 | 8588 | 6047 | 6000
Ecuador, concentratese, 3 | Ecuador | Concentrates | 40000 | 8200 | 42000 | 9900 | 43000
Eritrea, concentrates | Eritrea | Concentrates | 25300 | 7900 | 17000 | 16008 | 21725
Finland, concentrates | Finland | Concentrates | 47488 | 53144 | 46674 | 32861 | 36278
Georgia, concentrates | Georgia | Concentrates | 7700 | 9500 | 9200 | 9547 | 10036
India, concentrates | India | Concentrates | 30500 | 31800 | 34100 | 28000 | 22800
Concentrates | Indonesia | Concentrates | 699000 | 577000 | 591000 | 334000 | 500000
Leaching, electrowon | Indonesia | Leaching, electrowon | 11760 | 23160 | 17071 | 16777 | 5377
Total | Indonesia | Total | 710760 | 600160 | 608071 | 350777 | 505377
Concentrates | Iran | Concentrates | 275900 | 288900 | 300800 | 295800 | 297100
Leaching, electrowon | Iran | Leaching, electrowon | 13400 | 13200 | 15700 | 16400 | 16400
Total | Iran | Total | 289300 | 302100 | 316500 | 312200 | 313500
Concentrates | Kazakhstan | Concentrates | 432400 | 515600 | 592800 | 522600 | 513600
Leaching, electrowon | Kazakhstan | Leaching, electrowon | 35100 | 42200 | 42700 | 39500 | 38200
Total | Kazakhstan | Total | 467500 | 557800 | 635500 | 562100 | 551800
Korea, North, concentratese | Korea, North | Concentrates | 25000 | 10000 | 10000 | 10000 | 10000
Korea, Republic of, concentrates | Korea, Republic of | Concentrates | 108 | 7 | -- | -- | --
Kyrgyzstan, concentrates | Kyrgyzstan | Concentrates | 8300 | 8000 | 7600 | 7400 | 5400
Concentrates | Laos | Concentrates | 89187 | 90363 | 83680 | 69284 | 48433
Leaching, electrowon | Laos | Leaching, electrowon | 78492 | 62941 | 68200 | 72006 | 39730
Total | Laos | Total | 167679 | 153304 | 151880 | 141290 | 88163
Concentrates | Macedonia | Concentrates | 9032 | 8008 | 6950 | 6512 | 5903
Leaching, electrowon | Macedonia | Leaching, electrowon | 1396 | 958 | 768 | 719 | 722
Total | Macedonia | Total | 10428 | 8966 | 7718 | 7231 | 6625
Mauritania, concentrates | Mauritania | Concentrates | 32818 | 28791 | 28137 | 29620 | 28491
Concentrates | Mexico | Concentrates | 571900 | 540200 | 517300 | 526100 | 566100
Leaching, electrowon | Mexico | Leaching, electrowon | 222100 | 202000 | 179300 | 187600 | 166800
Total | Mexico | Total | 794000 | 742200 | 696600 | 713700 | 732900
Concentratese, 3 | Mongolia | Concentrates | 332000 | 303000 | 301000 | 290000 | 294000
Leaching, electrowon | Mongolia | Leaching, electrowon | 15010 | 14689 | 14175 | 11758 | 9488
Totale | Mongolia | Total | 347000 | 318000 | 315000 | 302000 | 303000
Morocco, concentratese, 3 | Morocco | Concentrates | 28000 | 30000 | 29000 | 25000 | 26900
Concentrates | Namibia | Concentrates | 262 | 68 | -- | 180 | 110
Leaching, electrowon | Namibia | Leaching, electrowon | 16391 | 15466 | 15177 | 14940 | 15741
Total | Australia | Total | 16653 | 15534 | 15177 | 15120 | 15851
Pakistan, concentrates | Pakistan | Concentrates | 14136 | 10052 | 12538 | 13049 | 13200
Panama, concentrates | Panama | Concentrates | -- | -- | -- | 147480 | 205548
Papua New Guinea, concentrates | Papua New Guinea | Concentrates | 80022 | 105000 | 97300 | 99400 | 82800
Concentrates | Peru | Concentrates | 2280005 | 2383163 | 2370778 | 2389145 | 2086694
Leaching, electrowon | Peru | Leaching, electrowon | 73854 | 62421 | 66257 | 66295 | 67258
Total | Peru | Total | 2353859 | 2445584 | 2437035 | 2455440 | 2153952
Philippines, concentrates | Philippines | Concentrates | 83649 | 68156 | 69933 | 71892 | 60856
Poland, concentrates | Poland | Concentrates | 424300 | 419300 | 401300 | 398900 | 392700
Portugal, concentrates | Portugal | Concentrates | 74352 | 63812 | 49064 | 41553 | 32230
Romania, concentrates | Romania | Concentrates | 8600 | 8700 | 8700 | 9200 | 8300
Concentrates | Russia | Concentrates | 701000 | 759800 | 869300 | 811200 | 810000
Leaching, electrowon | Russia | Leaching, electrowon | 1300 | 1300 | 1200 | 1200 | 1200
Total | Russia | Total | 702300 | 761100 | 870500 | 812400 | 811000
Saudi Arabia, concentrates | Saudi Arabia | Concentrates | 27500 | 67097 | 60340 | 88491 | 92915
Serbia, concentrates | Serbia | Concentrates | 41312 | 44750 | 42500 | 43550 | 52207
South Africa, concentrates | South Africa | Concentrates | 65300 | 65500 | 46900 | 52500 | 29100
Concentrates | Spain | Concentrates | 94093 | 124689 | 116976 | 122466 | 136000
Leaching, electrowon | Spain | Leaching, electrowon | 73643 | 73664 | 70738 | 48090 | 54352
Total | Spain | Total | 167736 | 198353 | 187714 | 170556 | 190352
Sweden, concentrates | Sweden | Concentrates | 79247 | 104594 | 106140 | 99332 | 100065
Tanzania, concentrates | Tanzania | Concentrates | 17400 | 15800 | 10000 | 10000 | 10000
Turkey, concentrates | Turkey | Concentrates | 100000 | 83000 | 79600 | 73500 | 107000
Uganda, concentrates | Uganda | Concentrates | 550 | -- | -- | -- | --
Concentrates7 | United States | Concentrates | 815000 | 702000 | 690000 | 730000 | 643000
Leaching, electrowon | United States | Leaching, electrowon | 615000 | 557000 | 532000 | 527000 | 559000
Total | United States | Total | 1430000 | 1260000 | 1220000 | 1260000 | 1200000
Uzbekistan, concentrates | Uzbekistan | Concentrates | 140000 | 140100 | 141200 | 137300 | 140000
Vietnam, concentratese | Vietnam | Concentrates | 22300 | 21000 | 26200 | 29200 | 38000
Concentrates | Zambia | Concentrates | 595500 | 628400 | 677300 | 655500 | 706700
Leaching, electrowon | Zambia | Leaching, electrowon | 195800 | 201300 | 210000 | 144400 | 146000
Total | Zambia | Total | 791300 | 829700 | 887300 | 799900 | 852700
Zimbabwe, concentrates | Zimbabwe | Concentrates | 9101 | 8839 | 9077 | 8452 | 7933
Grand total | All countries | Total | 20500000 | 20100000 | 20600000 | 20400000 | 20600000 | 100%
Concentrates | All countries | Concentrates | 16500000 | 16200000 | 16600000 | 16300000 | 16400000 | 79.61%
Leaching, electrowon | All countries | Leaching, electrowon | 3980000 | 3890000 | 4010000 | 4110000 | 4190000 | 20.34%
eEstimated. pPreliminary. rRevised. -- Zero.
1Table includes data available through September 27, 2021. All data are reported unless otherwise noted; totals may include estimated data. Grand totals, U.S. data, and estimated data are rounded to no more than three significant digits; may not add to totals shown.
2For some countries and (or) localities, the copper content of concentrates may include copper precipitates.
3Estimate based on reported production of ore and (or) concentrates.
4Total mine production is reported, but the distribution between concentrates and electrowon output is estimated.
5Copper content of concentrates produced in Bulgaria and then processed to produce anodes and cathodes within Bulgaria. Total output is higher, as the copper content of concentrates produced in and then exported from Bulgaria is not reported.
6Estimate based on a combination of reported copper production for some companies and reported production of concentrates for other companies.
7Recoverable copper content.

## copper_refinery
Raw | Country | Type | Subtype | 2016 | 2017 | 2018 | 2019 | 2020
Argentina, secondarye | Argentina | Secondary |  | 16000 | 16000 | 16000 | 16000 | 16000
Leaching, electrowon | Australia | Primary | Leaching, electrowon | 30000 | 26000 | 23000 | 28000 | 25000
Other | Australia | Primary | Other | 445000 | 360000 | 354000 | 398000 | 402000
Total | Australia | Primary | Total | 475000 | 386000 | 377000 | 426000 | 427000
Austria, secondary | Austria | Secondary |  | 103215 | 109823 | 107210 | 128207 | 132019
Primary | Belgium | Primary |  | 217900 | 235500 | 230800 | 209600 | 188000
Secondary | Belgium | Secondary |  | 148800 | 163400 | 159400 | 147000 | 133500
Total | Belgium | Total |  | 366700 | 398900 | 390200 | 356600 | 321500
Bolivia, leaching, electrowon | Bolivia | Primary | Leaching, electrowon | 2199 | 2269 | 3114 | 3097 | 1754
Primary | Brazil | Primary |  | 225558 | 118100 | 131800 | 133500 | 85900
Secondary | Brazil | Secondary |  | 38500 | 24800 | 15300 | 41700 | 24000
Total | Brazil | Total |  | 264058 | 142900 | 147100 | 175200 | 109900
Primary | Bulgaria | Primary |  | 197300 | 203500 | 199000 | 182000 | 200000
Secondary | Bulgaria | Secondary |  | 19200 | 25000 | 25000 | 25000 | 25000
Total | Bulgaria | Total |  | 216500 | 228500 | 224000 | 207000 | 225000
Burma, leaching, electrowon | Burma | Primary | Leaching, electrowon | 75000 | 115100 | 153000 | 153100 | 185000
Primary | Canada | Primary |  | 284400 | 300700 | 259300 | 253100 | 260000
Secondary | Canada | Secondary |  | 30000 | 29700 | 32000 | 28100 | 30000
Total | Canada | Total |  | 314400 | 330400 | 291300 | 281200 | 290000
Leaching, electrowon | Chile | Primary | Leaching, electrowon | 1660300 | 1586200 | 1575300 | 1580200 | 1467500
Other | Chile | Primary | Other | 952200 | 843300 | 885900 | 688900 | 861800
Total | Chile | Primary | Total | 2612500 | 2429500 | 2461200 | 2269100 | 2329300
Leaching, electrowon | China | Primary | Leaching, electrowon | 49500 | 50000 | 55000 | 55700 | 50100
Other | China | Primary | Other | 6195700 | 6564300 | 7001800 | 7556400 | 7999800
Total, primary | China | Primary | Total | 6245200 | 6614300 | 7056800 | 7612100 | 8049900
Secondary | China | Secondary |  | 2209000 | 2300800 | 2234600 | 2170800 | 1975500
Total, primary and secondary | China | Total |  | 8454200 | 8915100 | 9291400 | 9782900 | 10025400
Congo (Brazzaville), leaching, electrowon | Congo (Brazzaville) | Primary | Leaching, electrowon | -- | 15400 | 15875 | 15000 | 10000
Leaching, electrowon | Congo (Kinshasa) | Primary | Leaching, electrowon | 811274 | 818730 | 945607 | 1126500 | 1325600
Other | Congo (Kinshasa) | Primary | Other | 10039 | 11757 | 7631 | 14838 | 21663
Total | Congo (Kinshasa) | Primary | Total | 821313 | 830487 | 953238 | 1141338 | 1347263
Cyprus, leaching, electrowon | Cyprus | Primary | Leaching, electrowon | 1754 | 1293 | 908 | 703 | --
Egypt, secondary | Egypt | Secondary |  | 95795 | 100000 | 100000 | 100000 | 100000
Primary | Finland | Primary |  | 122600 | 126500 | 132100 | 114727 | 139903
Secondary | Finland | Secondary |  | 6500 | 6700 | 7000 | 5642 | 5944
Total | Finland | Total |  | 129100 | 133200 | 139100 | 120369 | 145847
Primary | Germany | Primary |  | 396100 | 413200 | 396700 | 351400 | 358000
Secondary | Germany | Secondary |  | 275300 | 281200 | 275700 | 278300 | 285000
Total | Germany | Total |  | 671400 | 694400 | 672400 | 629700 | 643000
Primary | India | Primary |  | 769300 | 819000 | 541000 | 424200 | 333500
Secondary | India | Secondary |  | 3500 | 10000 | 10000 | 2000 | --
Total | India | Total |  | 772800 | 829000 | 551000 | 426200 | 333500
Leaching, electrowon | Indonesia | Primary | Leaching, electrowon | 11760 | 23160 | 17071 | 16777 | 5377
Other | Indonesia | Primary | Other | 234395 | 224015 | 213853 | 163427 | 263208
Total | Indonesia | Primary | Total | 246155 | 247175 | 230924 | 180204 | 268585
Leaching, electrowon | Iran | Primary | Leaching, electrowon | 13400 | 13200 | 15700 | 16400 | 16400
Other | Iran | Primary | Other | 125700 | 90000 | 149600 | 160400 | 167500
Total, primary | Iran | Primary | Total | 139100 | 103200 | 165300 | 176800 | 183900
Secondary | Iran | Secondary |  | 61700 | 57000 | 73300 | 84700 | 95500
Total, primary and secondary | Iran | Total |  | 200800 | 160200 | 238600 | 261500 | 279400
Italy, secondary | Italy | Secondary |  | 6600 | 8700 | 7200 | 9800 | 15000
Primary | Japan | Primary |  | 1259426 | 1166194 | 1241100 | 1152847 | 1242743
Secondary | Japan | Secondary |  | 293707 | 321886 | 353417 | 342512 | 340348
Total | Japan | Total |  | 1553133 | 1488080 | 1594517 | 1495359 | 1583091
Leaching, electrowon | Kazakhstan | Primary | Leaching, electrowon | 35100 | 42200 | 42700 | 39500 | 38200
Other | Kazakhstan | Primary | Other | 408435 | 426191 | 438115 | 472327 | 477016
Total | Kazakhstan | Primary | Total | 443535 | 468391 | 480815 | 511827 | 515216
Primary | Korea, North | Primary |  | 10000 | 10000 | 10000 | 10000 | 10000
Secondary | Korea, North | Secondary |  | 5000 | 5000 | 5000 | 5000 | 5000
Total | Korea, North | Total |  | 15000 | 15000 | 15000 | 15000 | 15000
Primary | Korea, Republic of | Primary |  | 522400 | 501300 | 500500 | 473600 | 489500
Secondary | Korea, Republic of | Secondary |  | 124800 | 163000 | 174000 | 189400 | 181800
Total | Korea, Republic of | Total |  | 647200 | 664300 | 674500 | 663000 | 671300
Laos, leaching, electrowon | Laos | Primary | Leaching, electrowon | 78492 | 62941 | 68200 | 72006 | 39730
Macedonia, leaching, electrowon | Macedonia | Primary | Leaching, electrowon | 1396 | 958 | 768 | 719 | 722
Leaching, electrowon | Mexico | Primary | Leaching, electrowon | 222100 | 202000 | 179300 | 187600 | 166800
Other | Mexico | Primary | Other | 263900 | 256300 | 289300 | 294300 | 320100
Total, primary | Mexico | Primary | Total | 486000 | 458300 | 468600 | 481900 | 486900
Secondarye | Mexico | Secondary |  | 5000 | 5000 | 5000 | 5000 | 5000
Total, primary and secondary | Mexico | Total |  | 491000 | 463300 | 473600 | 486900 | 491900
Mongolia, leaching, electrowon | Mongolia | Primary | Leaching, electrowon | 15010 | 14689 | 14175 | 11758 | 9488
Namibia, leaching, electrowon | Namibia | Primary | Leaching, electrowon | 16391 | 15466 | 15177 | 14940 | 15741
Norway, primary | Norway | Primary |  | 28100 | 22700 | 20600 | 22000 | 20500
Oman, primary | Oman | Primary |  | 11300 | 5100 | 6000 | -- | --
Leaching, electrowon | Peru | Primary | Leaching, electrowon | 73854 | 62421 | 66257 | 66295 | 67258
Other | Peru | Primary | Other | 257470 | 272996 | 270541 | 241567 | 256322
Total | Peru | Primary | Total | 331324 | 335417 | 336798 | 307862 | 323580
Philippines, primary | Philippines | Primary |  | 185100 | 205000 | 170800 | 217300 | 220900
Primary | Poland | Primary |  | 429000 | 429600 | 423600 | 463600 | 428500
Secondary | Poland | Secondary |  | 106600 | 92400 | 78200 | 102000 | 131800
Total | Poland | Total |  | 535600 | 522000 | 501800 | 565600 | 560300
Leaching, electrowon | Russia | Primary | Leaching, electrowon | 1300 | 1300 | 1200 | 1200 | 1200
Other | Russia | Primary | Other | 662300 | 729700 | 781400 | 790600 | 800500
Total, primary | Russia | Primary | Total | 663600 | 731000 | 782600 | 791800 | 801700
Secondary | Russia | Secondary |  | 197800 | 218000 | 233400 | 236200 | 239700
Total, primary and secondary | Russia | Total |  | 861400 | 949000 | 1016000 | 1028000 | 1041400
Primary | Serbia | Primary |  | 59078 | 67752 | 66200 | 73000 | 45100
Secondary | Serbia | Secondary |  | 2231 | 1469 | 1000 | 1000 | 1900
Total | Serbia | Total |  | 61309 | 69221 | 67200 | 74000 | 47000
South Africa, primary | South Africa | Primary |  | 53900 | 66200 | 43900 | 35600 | 21800
Leaching, electrowon | Spain | Primary | Leaching, electrowon | 73643 | 73664 | 70738 | 48090 | 54352
Other | Spain | Primary | Other | 281600 | 260700 | 273200 | 252900 | 256600
Total, primary | Spain | Primary | Total | 355243 | 334364 | 343938 | 300990 | 310952
Secondary | Spain | Secondary |  | 74200 | 80800 | 79900 | 85300 | 88700
Total, primary and secondary | Spain | Total |  | 429443 | 415164 | 423838 | 386290 | 399652
Primary | Sweden | Primary |  | 148600 | 157500 | 167900 | 146600 | 167200
Secondary | Sweden | Secondary |  | 58400 | 61500 | 56100 | 54400 | 58800
Total | Sweden | Total |  | 207000 | 219000 | 224000 | 201000 | 226000
Primary | Turkey | Primary |  | 47400 | 88000 | 116300 | 106000 | 116100
Secondary | Turkey | Secondary |  | 5000 | 7000 | 10000 | 10000 | 10000
Total | Turkey | Total |  | 52400 | 95000 | 126300 | 116000 | 126100
Ukraine, secondary | Ukraine | Secondary |  | 21973 | 25186 | 24901 | 20409 | 24335
Leaching, electrowon | United States | Primary | Leaching, electrowon | 615000 | 557000 | 532000 | 527000 | 559000
Other | United States | Primary | Other | 561000 | 482000 | 538000 | 457000 | 315000
Total, primary | United States | Primary | Total | 1180000 | 1040000 | 1070000 | 985000 | 874000
Secondary | United States | Secondary |  | 46300 | 40100 | 41200 | 44400 | 43200
Total, primary and secondary | United States | Total |  | 1220000 | 1080000 | 1110000 | 1030000 | 918000
Uzbekistan, primary | Uzbekistan | Primary |  | 140000 | 140100 | 141200 | 147250 | 145000
Vietnam, primary | Vietnam | Primary |  | 11600 | 15800 | 15100 | 19200 | 19200
Leaching, electrowon | Zambia | Primary | Leaching, electrowon | 195800 | 201300 | 210000 | 144400 | 146000
Other | Zambia | Primary | Total | 230600 | 264800 | 248200 | 120100 | 232400
Total | Zambia | Primary | Total | 426400 | 466100 | 458200 | 264500 | 378400
Grand total | All countries | Total |  | 23700000 | 23900000 | 24400000 | 24400000 | 25000000 | 100%
Leaching, electrowon | All countries | Primary | Leaching, electrowon | 3980000 | 3890000 | 4010000 | 4110000 | 4190000 | 16.76%
Other | All countries | Primary | Other | 15700000 | 15900000 | 16300000 | 16100000 | 16900000 | 67.6%
Total | All countries | Primary | Total | 19700000 | 19800000 | 20300000 | 20300000 | 21100000 | 84.4%
Secondary | All countries | Secondary |  | 3960000 | 4150000 | 4120000 | 4130000 | 3970000 | 15.88%
eEstimated. pPreliminary. rRevised. -- Zero.
1Table includes data available through September 27, 2021. All data are reported unless otherwise noted; totals may include estimated data. Grand totals, U.S. data, and estimated data are rounded to no more than three significant digits; may not add to totals shown.
2To the extent possible, primary and secondary output of each country and (or) locality is shown separately. The “primary,” “primary, other,” and “secondary” categories consist of electrolytic and fire-refined copper, and the “leaching, electrowon” category consists of refined copper produced by solvent extraction and electrowinning.
3Total refined production is reported, but the distribution between primary (electrowon), primary (other), and (or) secondary output is estimated.
4Total refined production and electrowon production are reported, but the distribution between primary (other) and secondary output is estimated.
5To avoid disclosing company proprietary data, production is an estimate based on information in public company reports and does not reflect actual output reported to the U.S. Geological Survey.

## copper_smelter
Raw | Country | Type | 2016 | 2017 | 2018 | 2019 | 2020
Armenia, primary | Armenia | Primary | 12920 | 12051 | 8831 | -- | --
Australia, primary | Australia | Primary | 445000 | 360000 | 361000 | 401000 | 402000
Austria, secondary | Austria | Secondary | 58558 | 65939 | 66689 | 68595 | 75412
Belgium, secondary | Belgium | Secondary | 143800 | 126900 | 140500 | 139900 | 152000
Botswana, primary3 | Botswana | Primary | 11348 | -- | -- | -- | --
Primary | Brazil | Primary | 188500 | 118800 | 125500 | 115400 | 85400
Secondary | Brazil | Secondary | 27000 | 24800 | 15300 | 41700 | 24000
Total | Brazil | Total | 215500 | 143600 | 140800 | 157100 | 109400
Primary | Bulgaria | Primary | 245000 | 322700 | 316800 | 260600 | 310000
Secondary | Bulgaria | Secondary | 51800 | 52500 | 41800 | 49600 | 55000
Total | Bulgaria | Total | 296800 | 375200 | 358600 | 310200 | 365000
Primary | Canada | Primary | 304349 | 289400 | 290100 | 290000 | 290000
Secondary | Canada | Secondary | 29165 | 31000 | 30000 | 30000 | 30000
Total | Canada | Total | 333514 | 320400 | 320100 | 320000 | 320000
Chile, primary | Chile | Primary | 1365300 | 1264600 | 1246100 | 1011200 | 1206300
Primary | China | Primary | 6215000 | 6600000 | 7035600 | 7400000 | 7907000 | 0.4457831
Secondary | China | Secondary | 1325400 | 1380500 | 1561800 | 1688400 | 1749800
Total | China | Total | 7540400 | 7980500 | 8597400 | 9088400 | 9656800
Primary | Finland | Primary | 120600 | 112400 | 123500 | 109700 | 130000
Secondary | Finland | Secondary | 6300 | 5900 | 6500 | 5800 | 7000
Total | Finland | Total | 126900 | 118300 | 130000 | 115500 | 137000
Primary | Germany | Primary | 342800 | 332600 | 311200 | 288600 | 312600
Secondary | Germany | Secondary | 159100 | 198300 | 157400 | 169300 | 204000
Total | Germany | Total | 501900 | 530900 | 468600 | 457900 | 516600
Primary | India | Primary | 769800 | 813100 | 481500 | 342300 | 243200
Secondary | India | Secondary | 3500 | 10000 | 10000 | 2000 | --
Total | India | Total | 773300 | 823100 | 491500 | 344300 | 243200
Indonesia, primary | Indonesia | Primary | 258800 | 245800 | 213767 | 163429 | 279598
Primary | Iran | Primary | 153400 | 114200 | 204100 | 201100 | 223300
Secondary | Iran | Secondary | 72200 | 70900 | 100300 | 109100 | 127500
Total | Iran | Total | 225600 | 185100 | 304400 | 310200 | 350800
Primary | Japan | Primary | 1137864 | 1118626 | 1169500 | 1112276 | 1259400
Secondary | Japan | Secondary | 358810 | 369525 | 421736 | 394401 | 332100
Total | Japan | Total | 1496674 | 1488151 | 1591236 | 1506677 | 1591500
Kazakhstan, primary | Kazakhstan | Primary | 310001 | 334844 | 327314 | 371359 | 375000
Primary | North Korea | Primary | 10000 | 10000 | 10000 | 10000 | 10000
Secondary | North Korea | Secondary | 5000 | 5000 | 5000 | 5000 | 5000
Total | North Korea | Total | 15000 | 15000 | 15000 | 15000 | 15000
Primary | Korea, Republic of | Primary | 510000 | 510000 | 530000 | 520000 | 513900
Secondary | Korea, Republic of | Secondary | 125000 | 125000 | 140000 | 160000 | 166000
Total | Korea, Republic of | Total | 635000 | 635000 | 670000 | 680000 | 679900
Primary | Mexico | Primary | 267800 | 270200 | 286200 | 277700 | 283600
Secondarye | Mexico | Secondary | 5000 | 5000 | 5000 | 5000 | 5000
Total | Mexico | Total | 272800 | 275200 | 291200 | 282700 | 288600
Namibia, primary | Namibia | Primary | 40869 | 45523 | 48970 | 45953 | 46792
Oman, primary | Oman | Primary | 11300 | 5100 | 6000 | -- | --
Pakistan, primary | Pakistan | Primary | 14000 | 10000 | 12500 | 13000 | 5700
Peru, primary | Peru | Primary | 309469 | 316882 | 327821 | 294315 | 342738
Philippines, primary | Philippines | Primary | 215000 | 240000 | 170900 | 217800 | 247000
Primary | Poland | Primary | 446902 | 457549 | 461865 | 489242 | 462868
Secondary | Poland | Secondary | 60369 | 53024 | 50001 | 51904 | 69696
Total | Poland | Total | 507271 | 510573 | 511866 | 541146 | 532564
Primary | Russia | Primary | 665000 | 730000 | 789000 | 801000 | 815200
Secondary | Russia | Secondary | 202000 | 216000 | 230000 | 240000 | 235000
Total | Russia | Total | 867000 | 946000 | 1019000 | 1041000 | 1050200
Primary | Serbia | Primary | 61000 | 68200 | 75000 | 73000 | 285000
Secondarye | Serbia | Secondary | 1000 | 1000 | 1000 | 1000 | 5000
Total | Serbia | Total | 62000 | 69200 | 76000 | 74000 | 290000
Slovakia, secondary | Slovakia | Secondary | 42691 | 48152 | 38379 | 51796 | 55316
South Africa, primary | South Africa | Primary | 51000 | 52600 | 33300 | 26000 | 13000
Primary | Spain | Primary | 292300 | 272000 | 284800 | 255700 | 257700
Secondary | Spain | Secondary | 4600 | 11100 | 10600 | 16300 | 18200
Total | Spain | Total | 296900 | 283100 | 295400 | 272000 | 275900
Primary | Sweden | Primary | 131500 | 150000 | 152100 | 135900 | 157200
Secondary | Sweden | Secondary | 62200 | 60000 | 65200 | 60000 | 67400
Total | Sweden | Total | 193700 | 210000 | 217300 | 195900 | 224600
Primary | Turkey | Primary | 46200 | 53400 | 85400 | 83700 | 78900
Secondarye | Turkey | Secondary | 5000 | 5000 | 5000 | 5000 | 5000
Total | Turkey | Total | 51200 | 58400 | 90400 | 88700 | 83900
United States, primary | United States | Primary | 563000 | 470000 | 536000 | 464000 | 315000
Uzbekistan, primarye | Uzbekistan | Primarye | 140000 | 140000 | 140000 | 145000 | 145000
Vietnam, primary | Vietnam | Primary | 11600 | 15800 | 15100 | 19200 | 19200
Zambia, primary | Zambia | Primary | 698100 | 787900 | 828700 | 638500 | 750600
Grand total | All countries | Total | 19100000 | 19500000 | 20100000 | 19900000 | 21200000 | 100%
Primary | All countries | Primary | 16400000 | 16600000 | 17000000 | 16600000 | 17800000 | 83.96%
Secondary | All countries | Secondary | 2750000 | 2870000 | 3100000 | 3290000 | 3390000 | 15.99%
eEstimated. pPreliminary. rRevised. -- Zero.
1Table includes data available through September 27, 2021. All data are reported unless otherwise noted; totals may include estimated data. Grand totals, U.S. data, and estimated data are rounded to no more than three significant digits; may not add to totals shown.
2To the extent possible, primary and secondary output of each country and (or) locality is shown separately.
3Copper content of nickel-copper-cobalt matte.
4Total smelter production is reported, but the distribution between primary and secondary output is estimated.
5To avoid disclosing company proprietary data, production is an estimate based on information in public company reports and does not reflect actual output reported to the U.S. Geological Survey.

## nickel_mine
Raw | Country | Type | 2016 | 2017 | 2018 | 2019 | 2020
Albania, laterite ore | Albania | Laterite ore | 3952 | 4939 | 4204 | 2830 | 3200
Australia, undifferentiated or other | Australia | Undifferentiated or other | 203135 | 185466 | 160022 | 158751 | 169344
Botswana, sulfide ore, matte produced | Botswana | Sulfide ore, Concentrate | 14273 | -- | -- | -- | --
Brazil, undifferentiated or other | Brazil | Undifferentiated or other | 78626 | 68803 | 65254 | 55744 | 77133
Burma, laterite ore | Burma | Laterite ore | 20000 | 20000 | 21000 | 20000 | 22200
Canada, sulfide ore, concentrate | Canada | Sulfide ore, Concentrate | 230210 | 206354 | 177867 | 181410 | 167243
China, undifferentiated or other | China | Undifferentiated or other | 100200 | 102300 | 108200 | 120000 | 120000
Colombia, laterite ore, dry | Colombia | Laterite ore, dry | 41082 | 45510 | 47700 | 45000 | 38700
Cuba, laterite ore | Cuba | Laterite ore | 51600 | 52800 | 52200 | 48900 | 48000
Dominican Republic, laterite oree | Dominican Republic | Laterite ore | 19900 | 28300 | 34700 | 51700 | 40000
Finland, undifferentiated or other | Finland | Undifferentiated or other | 20654 | 34641 | 43572 | 38530 | 41429
Greece, laterite ore | Greece | Laterite ore | 19431 | 19073 | 17925 | 13655 | 7040
Guatemala, laterite ore | Guatemala | Laterite ore | 45900 | 53700 | 39200 | 36300 | 55400
Indonesia, laterite ore | Indonesia | Laterite ore | 204000 | 355000 | 606000 | 853000 | 771000
Kosovo, laterite oree | Kosovo | Laterite ore | 4270 | 7120 | 4790 | 3310 | 3960
Madagascar, laterite ore, nickel cobalt sulfide4 | Madagascar | Laterite ore, nickel cobalt sulfide | 49000 | 42000 | 39000 | 39000 | 10800
Morocco, undifferentiated or other | Morocco | Undifferentiated or other | 188 | 196 | 126 | 131 | 142
New Caledonia, laterite ore | New Caledonia | Laterite ore | 204207 | 215382 | 216225 | 208185 | 199697
Norway, undifferentiated or other | Norway | Undifferentiated or other | 220 | 206 | 210 | 200 | 200
Papua New Guinea, laterite ore, nickel cobalt hydroxide5 | Papua New Guinea | Laterite ore, nickel cobalt hydroxide | 22269 | 34666 | 35355 | 32720 | 33659
Philippines, laterite ore | Philippines | Laterite ore | 300506 | 339377 | 344966 | 323325 | 333962
Laterite ore | Russia | Laterite ore | 7000 | 1800 | -- | -- | --
Sulfide ore, concentrate | Russia | Concentrate | 252000 | 266000 | 272000 | 279000 | 283000
South Africa, sulfide ore, concentrate | South Africa | Sulfide ore, Concentrate | 48994 | 48463 | 43236 | 43466 | 34908
Turkey, laterite ore | Turkey | Laterite ore | 10680 | 17000 | 13600 | 4800 | 13200
United States, sulfide ore, concentrate | United States | Sulfide ore, Concentrate | 24100 | 22100 | 17600 | 13500 | 16700
Vietnam, sulfide ore, concentrate | Vietnam | Sulfide ore, Concentrate | 4272 | -- | -- | -- | --
Zambia, concentrate | Zambia | Concentrate | -- | -- | -- | -- | 3200
Zimbabwe, sulfide ore, concentrate | Zimbabwe | Sulfide ore, Concentrate | 17743 | 16617 | 17850 | 16593 | 16336
Total | All countries | All | 2000000 | 2190000 | 2380000 | 2590000 | 2510000
Laterite ore | All countries | Laterite ore | 1000000 | 1240000 | 1480000 | 1680000 | 1580000
Sulfide ore | All countries | Sulfide ore | 591000 | 559000 | 529000 | 534000 | 518000
Undifferentiated or other | All countries | Undifferentiated or other | 403000 | 392000 | 377000 | 373000 | 411000
eEstimated. rRevised. -- Zero.
1Table includes data available through November 17, 2021. All data are reported unless otherwise noted; totals may include estimated data. Totals, U.S. data, and estimated data are rounded to no more than three significant digits; may not add to totals shown.
2Insofar as possible, this table represents recoverable mine production of nickel. Where actual mine output is not available, reported data represent a more highly processed form to provide an indication of the magnitude of mine output.
3In addition to the countries and (or) localities listed, North Korea may have produced nickel, but available information was inadequate to make reliable estimates of output.
4Often called mixed sulfide product or MSP.
5Often called mixed hydroxide product or MHP.

## nickel_prim_prod
Raw | Country | Type | 2016 | 2017 | 2018 | 2019 | 2020
Metal | Australia | Metal | 117920 | 108500 | 114517 | 106470 | 115800
Unspecified4 | Australia | Unspecified | 2600 | -- | -- | -- | --
Total | Australia | Total | 120520 | 108500 | 114517 | 106470 | 115800
Austria, ferronickel | Austria | Ferronickel | 1000 | 1000 | 1000 | 1000 | 900
Brazil, ferronickel | Brazil | Ferronickel | 74749 | 68803 | 65254 | 54221 | 58911
Burma, ferronickel | Burma | Ferronickel | 16800 | 16200 | 15900 | 15500 | 21300
Canada, unspecified | Canada | Unspecified | 158299 | 154759 | 137411 | 124736 | 124043
Chemicals | China | Chemicals | 29100 | 39900 | 45200 | 41300 | 64000
Ferronickel, nickel pig iron | China | Ferronickel, nickel pig iron | 374745 | 411462 | 476040 | 600340 | 505000
Metal | China | Metal | 221700 | 202900 | 191100 | 185115 | 175000
Total | China | Total | 625545 | 654262 | 712340 | 826755 | 744000
Colombia, ferronickel | Colombia | Ferronickel | 37085 | 40599 | 43048 | 40564 | 36094
Cuba, oxide sinter, including oxides5 | Cuba | Oxide sinter, including oxides | 15006 | 15751 | 14670 | 12900 | 12000
Dominican Republic, ferronickel | Dominican Republic | Ferronickel | 9913 | 15632 | 19214 | 28450 | 22005
Chemicals, including powder, salts, solutions, and other | Finland | Chemicals, including powder, salts, solutions, and other | 8048 | 8358 | 10330 | 10608 | 10800
Metal, electrolytic, including cathode and briquettes | Finland | Metal, electrolytic, including cathode and briquettes | 45606 | 51342 | 50435 | 51792 | 52600
Total | Finland | Total | 53654 | 59700 | 60765 | 62400 | 63400
Chemicals | France | Chemicals | 3122 | 1385 | 1797 | 2031 | 1323
Metal, cathode | France | Metal, cathode | 1513 | 546 | 1913 | 4946 | 6032
Total | France | Total | 4635 | 1931 | 3710 | 6977 | 7355
Greece, ferronickel | Greece | Ferronickel | 17071 | 16781 | 15720 | 11974 | 6012
Guatemala, ferronickel | Guatemala | Ferronickel | 8688 | 12416 | 14688 | 20323 | 22894
Ferronickel | Indonesia | Ferronickel | 20293 | 21762 | 24868 | 25713 | 25970
Ferronickel, nickel pig irone | Indonesia | Ferronickel, nickel pig irone | 75900 | 74800 | 73300 | 179000 | 307000
Total | Indonesia | Total | 96200 | 8600 | 98200 | 205000 | 33000
Chemicals | Japan | Chemicals | 11153 | 16773 | 15624 | 16132 | 17400
Ferronickel | Japan | Ferronickel | 61700 | 57800 | 62900 | 62500 | 63000
Metal | Japan | Metal | 63132 | 61377 | 57517 | 58778 | 55368
Oxide sinter | Japan | Oxide sinter | 55500 | 51100 | 50700 | 45000 | 45000
Total | Japan | Total | 191485 | 187050 | 186741 | 182410 | 180768
Korea, Republic of, ferronickel | Korea, Republic of | Ferronickel | 45600 | 47400 | 45631 | 46000 | 46000
Kosovo, ferronickel | Kosovo | Ferronickel | 2540 | 7100 | 5700 | 6000 | 5000
Macedonia, ferronickel | Macedonia | Ferronickel | 10603 | 7175 | 10100 | 15202 | 17747
Madagascar, metal | Madagascar | Metal | 42105 | 35474 | 33183 | 33733 | 9874
Morocco, chemicals, nickel hydroxide | Morocco | Chemicals, nickel hydroxide | 188 | 196 | 126 | 131 | 142
Ferronickel | New Caledonia | Ferronickel | 67518 | 73219 | 82114 | 70654 | 65051
Oxide sinter | New Caledonia | Oxide sinter | 28465 | 30875 | 25800 | 17267 | 7404
Total | New Caledonia | Total | 95983 | 104094 | 107914 | 87921 | 72455
Norway, metal | Norway | Metal | 92700 | 86500 | 90800 | 92100 | 91100
Chemicals | Russia | Chemicals | 2400 | -- | -- | -- | --
Metal | Russia | Metal | 188700 | 157396 | 158005 | 166265 | 172357
Total | Russia | Total | 191100 | 157396 | 158005 | 166265 | 172357
Chemicals7 | South Africa | Chemicals | 4743 | 4966 | 5281 | 5000 | 4800
Metal | South Africa | Metal | 42332 | 42362 | 39500 | 37184 | 27618
Total | South Africa | Total | 47075 | 47328 | 44781 | 42184 | 32418
Ukraine, ferronickel8 | Ukraine | Ferronickel | 18100 | 15300 | 15807 | 14200 | 14719
United Kingdom, metal | United Kingdom | Metal | 45194 | 38052 | 41220 | 39632 | 40000
Grand total | All countries | All | 2020000 | 2000000 | 2060000 | 2240000 | 2250000
Chemicals | All countries | Chemicals | 58800 | 71600 | 78400 | 75200 | 98500
Ferronickel | All countries | Ferronickel | 842000 | 887000 | 971000 | 1190000 | 1220000
Metal | All countries | Metal | 861000 | 784000 | 778000 | 776000 | 746000
Oxide sinter | All countries | Oxide sinter | 99000 | 97700 | 91200 | 75200 | 64400
Unspecified | All countries | Unspecified | 161000 | 155000 | 137000 | 125000 | 124000
eEstimated. rRevised. -- Zero.
1Table includes data available through February 3, 2022. All data are reported unless otherwise noted; totals may include estimated data. Grand totals and estimated data are rounded to no more than three significant digits; may not add to totals shown.
2Primary nickel refers to a nickel product ready for use by downstream consuming industries such as nickel chemicals and salts, ferronickel, nickel metal in various forms, nickel oxide sinter, and nickel pig iron. The USGS does not use the terms class I and class II nickel as defined by the International Nickel Study Group (INSG). However, nickel metal reported here is generally equivalent to Class I nickel which is defined by INSG as nickel with a mininum nickel content of 99% in the form of briquets, cathodes (i.e., electrolytic nickel), flakes or powders, granules, pellets, and rondelles. Ferronickel, nickel oxide sinter, and nickel pig iron are classified by INSG as Class II. Chemicals, although typically produced at refineries, are differentiated from production of metal when feasible. Several countries produced nickel-containing matte and other intermediates, but output of nickel in such materials has been excluded from this table to avoid double counting. Countries that produced intermediate products for export are listed in table 11.
3In addition to the countries and (or) localities listed, North Korea was thought to have produced metallic nickel and (or) ferronickel, but information was inadequate to make reliable estimates of output levels. Several countries and (or) localities produced nickel-containing matte, but output of nickel in such materials has been excluded from this table to avoid double counting. Countries and (or) localities that produced matte for export are listed in table 11.
4Products with a nickel content of less than 99 percent. Includes ferronickel, nickel oxides and oxide sinter and excludes intermediate nickel-cobalt sulfide matte, regulus, and speiss for further refining.
5Includes cobalt content of nickel oxide and oxide sinter.
6Includes metal and nickel chloride.
7Primarily in the form of crystalline nickel sulfate.
8May include nickel in remelt alloys derived from scrap.

## nickel_int_prod
Raw | Country | Type | Subtype | 2016 | 2017 | 2018 | 2019 | 2020
Australia | Australia | Matte |  | 38247 | 36812 | 11400 | 16900 | 21190
Botswana | Botswana | Matte |  | 14273 | -- | -- | -- | --
Canadae, 3 | Canada | Matte |  | 90800 | 65200 | 57200 | 51200 | 42200
Finland | Finland | Matte |  | 31000 | 25000 | 31000 | 26000 | 25000
Indonesia4 | Indonesia | Matte |  | 77581 | 76807 | 74806 | 71025 | 72237
New Caledonia | New Caledonia | Matte |  | 4287 | -- | -- | -- | --
Russiae, 5 | Russia | Matte |  | 16900 | 42700 | 43900 | 53500 | 48400
Zimbabwe6 | Zimbabwe | Matte |  | 5346 | 4705 | 5187 | 4933 | 5028
Total | All countries | Matte |  | 278000 | 251000 | 224000 | 224000 | 214000
Ammoniacal liquor precipitate and unspecified | Ammoniacal liquor precipitate and unspecified | Other | Ammoniacal liquor precipitate and unspecified | 1800 | 1800 | 1300 | 1000 | 1000
Nickel-cobalt sulfide7 | Nickel-cobalt sulfide | Other | Nickel-cobalt sulfide | 34800 | 35200 | 34800 | 37000 | 35000
New Caledonia, nickel cobalt hydroxide8 | New Caledonia | Other | Nickel cobalt hydroxide | 7269 | 6525 | 6723 | 6483 | 18253
Papua New Guinea, nickel cobalt hydroxide8 | Papua New Guinea | Other | Nickel cobalt hydroxide | 22269 | 34666 | 35355 | 32720 | 33659
Philippines, nickel-cobalt sulfide7 | Philippines | Other | Nickel-cobalt sulfide | 48371 | 50553 | 48633 | 51144 | 49647
Turkey, nickel-cobalt hydroxide8 | Turkey | Other | Nickel cobalt hydroxide | 1790 | 4000 | 5001 | 2175 | 4723
Total | All countries | Other |  | 116000 | 133000 | 132000 | 131000 | 142000
Grand total | All countries | All |  | 395000 | 384000 | 355000 | 354000 | 356000
eEstimated. rRevised. -- Zero.
1Table includes data available through February 3, 2022. All data are reported unless otherwise noted; totals may include estimated data. Totals and estimated data are rounded to no more than three significant digits; may not add to totals shown.
2Data represent nickel content of matte and other intermediate materials produced.
3Nickel content of matte and metallurgical-grade nickel oxide as reported by the Global Trade Atlas using Harmonized System number 7501. According to the International Nickel Study Group, the nickel content of matte was 50% and the nickel content of metallurgical-grade oxide was 75.2%.
4Represents the nickel output of the Soroako smelter. The Soroako matte was shipped to Japan for further processing and contains on average 78% nickel.
5Nickel content of matte, primarily exported to Finland, as reported by the Global Trade Atlas reported using Harmonized System number 7501, with an estimated 40% nickel content.
6Zimplats matte shipped to the Impala Refinery at Springs, South Africa.
7Often called mixed sulfide product or MSP.
8Often called mixed hydroxide product or MHP.

## cobalt_mine
| 2016 | 2017 | 2018 | 2019 | 2020
Australia4 | 5140 | 5034 | 4878 | 5746 | 5632
Botswana5 | 248 | -- | -- | -- | --
Brazil | 852 | 185 | -- | 30 | 160
Canada6 | 4216 | 3704 | 3279 | 3956 | 3693
China | 2300 | 2500 | 2000 | 2241 | 2200
Congo (Kinshasa)e, 7 | 68000 | 80000 | 104000 | 107000 | 98000
Cubae, 8 | 3900 | 3900 | 3500 | 3800 | 3800
Finland9 | 690 | 1000 | 1377 | 1454 | 1559
Indonesiae, 10 | 1200 | 1200 | 1200 | 1100 | 1100
Madagascare, 11 | 3800 | 3600 | 3300 | 3400 | 850
Mexicoe | 980 | 1000 | 1400 | 1100 | 1000
Moroccoe, 12 | 1600 | 2300 | 2300 | 2300 | 2300
New Caledoniae, 13 | 3390 | 2780 | 2100 | 1700 | 2200
Papua New Guinea14 | 2191 | 3308 | 3275 | 2911 | 2941
Philippinese, 15 | 4000 | 3800 | 3600 | 3900 | 4500
Russia16 | 8600 | 8900 | 8700 | 8700 | 9000
South Africae | 2300 | 2300 | 2300 | 2100 | 1800
Turkey14 | 100 | 220 | 259 | 120 | 250
United Statese, 16 | 690 | 640 | 480 | 500 | 600
Vietnam16 | 134 | -- | -- | -- | --
Zambia | 600 | 990 | 835 | 379 | 316
Zimbabwe | 409 | 445 | 403 | 400 | 350
Total | 115000 | 128000 | 149000 | 153000 | 142000
eEstimated. rRevised. -- Zero.
1Table includes data available through September 23, 2021. All data are reported unless otherwise noted; totals may include estimated data. Totals, U.S. data, and estimated data are rounded to no more than three significant digits; may not add to totals shown.
2Figures represent recoverable cobalt content from ores, concentrates, or intermediate products from cobalt, copper, nickel, platinum, or zinc operations.
3Other copper-, iron (pyrite)-, nickel-, platinum-, or zinc-producing countries and (or) localities may have produced ores containing cobalt as a byproduct component, but recovery was small or zero.
4Cobalt content of lateritic nickel ore and nickel concentrate reported by the government of Western Australia.
5Reported cobalt content of pelletized nickel-copper matte.
6Data for 2016–19 are recoverable cobalt in concentrates shipped reported by Natural Resources Canada. Data for 2020 are recoverable cobalt production reported by Statistics Canada.
7Determined from reported or estimated cobalt content of materials originating from mining and processing operations in Congo (Kinshasa) such as ores, concentrates, refined cobalt metal, and intermediate products including crude cobalt alloys, crude cobalt hydroxide, and crude cobalt carbonate produced from cobalt ores and concentrates, tailings, or slags.
8Determined from estimated cobalt content of nickel-cobalt sulfide production and estimated cobalt content of ammoniacal liquor production.
9Data prior to 2018 exclude cobalt in low-grade cobalt-nickel concentrates that were stockpiled while a marketable product was being developed.
10Estimated cobalt content of nickel matte plus estimated cobalt in lateritic ore processed in Australia.
11Estimated cobalt content of ore production based on reported cobalt metal powder production and nickel recovery rates.
12Cobalt content of concentrate estimated from reported or estimated gross weight.
13Cobalt contained in cobalt chloride produced in France from New Caledonian matte, cobalt carbonate and nickel hydroxide produced in New Caledonia, and lateritic nickel ore exported to Australia.
14Cobalt content of nickel-cobalt hydroxide.
15Cobalt contained in nickel-cobalt sulfide produced in the Philippines and lateritic nickel ore exported to Australia.
16Cobalt content of concentrates.

## cobalt_refinery
| 2016 | 2017 | 2018 | 2019 | 2020
Australia, metal powder and oxide hydroxide3 | 3350 | 3000 | 3200 | 3700 | 3300
Belgium, metal powder, oxide, hydroxidee, 6 | 1500 | 1600 | 1650 | 1500 | 1300
Brazil, metal3 | 400 | 46 | 8 | -- | --
Canada, metal, metal powder, oxide | 6302 | 6355 | 6349 | 6075 | 5965
China, metal, metal powder, oxide, saltse | 49900 | 75000 | 83100 | 90000 | 90000
Congo (Kinshasa), metal8 | 50 | 120 | 60 | -- | --
Finland, metal powder and salts9 | 12393 | 13585 | 14295 | 14283 | 15148
France, chloride3 | 119 | 277 | 48 | 90 | 90
India, metal and salts3 | 100 | 100 | 100 | NA | NA
Japan, metal3 | 4305 | 4159 | 3669 | 3800 | 4000
Madagascar, metal powder | 3273 | 3053 | 2852 | 2900 | 700
Mexico, metal | 419 | 420 | 226 | 215 | 190
Morocco, metal | 2081 | 1924 | 1806 | 2397 | 2416
Norway, metal | 3541 | 3473 | 4166 | 4354 | 4400
Russia, metal3 | 3092 | 2077 | 1800 | 2000 | 1800
South Africa, metal powder and sulfate3 | 1101 | 1062 | 1089 | 1000 | 800
Zambia, metal3 | 4725 | 2520 | 1613 | 1500 | --
Total | 96700 | 119000 | 126000 | 134000 | 130000
eEstimated. rRevised. NA Not available. -- Zero.
1Table includes data available through September 23, 2021. All data are reported unless otherwise noted; totals may include estimated data. Totals and estimated data are rounded to no more than three significant digits; may not add to totals shown.
2Figures represent cobalt refined from ores, concentrates, or intermediate products and do not include production of downstream products from refined cobalt.
3Source: Cobalt Institute (formerly Cobalt Development Institute), except as noted.
4Includes estimated production by Queensland Nickel Pty. Ltd. reported by Darton Commodities Ltd.
5Source: Glencore plc.
6Source: Darton Commodities Ltd.
7Excludes cobalt oxide.
8Does not include production of cobalt in alloys, carbonate, hydroxide, and other materials that would require further refining.
9Source: Geological Survey of Finland.
10Source: Eurasian Resources Group.

## graphite
| 2016 | 2017 | 2018 | 2019 | 2020
Austria, amorphouse | 800 | 1000 | 500 | 500 | 500
Brazil, crystalline flake | 61687 | 53332 | 96800 | 84700 | 63600
Canada, crystalline flake | NA | 14000 | 11000 | 11000 | 8000
China:
Amorphous | 199800 | 333400 | 469600 | 473600 | 182400
Crystalline flake | 539200 | 748600 | 694400 | 711400 | 580000
Total | 739000 | 1082000 | 1164000 | 1185000 | 762000
Germany, crystalline flakee | 500 | 800 | 200 | 300 | 300
India:e, 3
Amorphous | 3000 | 3500 | 800 | 800 | 600
Crystalline flake | 27000 | 31500 | 7100 | 7200 | 5400
Total | 30000 | 35000 | 7900 | 8000 | 6000
Korea, North:e
Amorphous | 1000 | 1000 | 3600 | 3600 | 3600
Crystalline flake | 4500 | 4500 | 4500 | 4500 | 4500
Total | 5500 | 5500 | 8100 | 8100 | 8100
Madagascar, crystalline flake | 9200 | 13300 | 47900 | 53400 | 20900
Mexico, amorphouse | 8500 | 10300 | 4200 | 8500 | 3300
Mozambique, crystalline flake | -- | 1042 | 106773 | 153000 | 28000
Namibia, crystalline flake | -- | 2216 | 3456 | -- | --
Norway, crystalline flake | 9600 | 9600 | 10000 | 9500 | 12000
Pakistan, crystalline flake | 400 | -- | -- | -- | --
Russia:e, 5
Amorphous | 8000 | 8000 | 8000 | 8000 | 8000
Crystalline flake | 11400 | 17200 | 9800 | 10000 | 17000
Total | 19400 | 25200 | 17800 | 18000 | 25000
Sri Lanka, vein | 3908 | 3769 | 3800 | 4000 | 4000
Tanzania, crystalline flake | 1191 | 128 | 150 | 150 | --
Turkey, amorphouse, 6 | 2000 | 2300 | 2500 | 2500 | 2500
Ukraine, crystalline flakee | 14600 | 14900 | 15000 | 16000 | 16000
Uzbekistan, crystalline flakee | 100 | 100 | 100 | 100 | 100
Vietnam, crystalline flakee | 5000 | 5000 | 5000 | 5000 | 5000
Zimbabwe, crystalline flake | 5622 | 1577 | -- | -- | --
Grand total | 917000 | 1280000 | 1510000 | 1570000 | 966000
Of which:
Amorphous | 223000 | 360000 | 489000 | 498000 | 201000
Crystalline flake | 690000 | 918000 | 1010000 | 1070000 | 761000
Vein or lump | 3910 | 3770 | 3800 | 4000 | 4000
eEstimated. rRevised. NA Not available. -- Zero.
1Table includes data available through June 30, 2021. All data are reported unless otherwise noted; totals may include estimated data. Totals and estimated data are rounded to no more than three significant digits; may not add to totals shown.
2Source: China Nonmetallic Mining Industry Association.
3Indian marketable production was estimated to be 10% to 20% of run-of-mine production.
4The mine was put on-care-and maintenance status in November 2018.
5About 48% amorphous and 52% crystalline flake graphite.
6Turkish marketable production averaged approximately 5% of run-of-mine production. Almost all was for domestic consumption.

## lithium
| 2016 |  |  | 2017 |  |  | 2018 |  |  | 2019 |  |  | 2020
| Gross weight | Lithium content | LCE3 | Gross weight | Lithium content | LCE3 | Gross weight | Lithium content | LCE3 | Gross weight | Lithium content | LCE3 | Gross weight | Lithium content | LCE3
Argentina:
Lithium carbonate | 24409 | 4588.892 | 24409 | 26559 | 4993.092 | 26559 | 29707 | 5584.916 | 29707 | 29994 | 5638.872 | 29994 | 26911 | 5059.268 | 26911
Lithium chloride | 6468 | 1054.284 | 5611.953732 | 4501 | 733.663 | 3905.288149 | 5005 | 815.815 | 4342.583245 | 4284 | 698.292 | 3717.008316 | 4836 | 788.268 | 4195.950564
Australia, spodumene | 522181 | 14537.51904 | 77383.21 | 1706618 | 47512.24512 | 252907.7 | 1965910 | 54730.9344 | 291332.8 | 1587980 | 44209.3632 | 235326.4 | 1427380 | 39738.2592 | 211526.8
Brazil, concentrate | 8804 | 245.10336 | 1304.685 | 10547 | 293.62848 | 1562.984 | 41000 | 1141.44 | 6075.88512 | 38500 | 1071.84 | 5705.40432 | 51000 | 1419.84 | 7557.80832
Canada, spodumene | -- | -- | -- | -- | -- | -- | 114000 | 2433.216 | 12952.01 | 9000 | 192.096 | 1022.527008 | -- | -- | --
Chile:
Lithium carbonate | 70831 | 13316.228 | 70831 | 73563 | 13829.844 | 73563 | 87029 | 16361.452 | 87029 | 100787 | 18947.956 | 100787 | 114260 | 21480.88 | 114260
Lithium chloride | 1775 | 289.325 | 1540.076975 | 2535 | 413.205 | 2199.490215 | 3826 | 623.638 | 3319.625074 | 1886 | 307.418 | 1636.386014 | -- | -- | --
Lithium hydroxide4 | 5576 | 920.04 | 4897.37292 | 5280 | 871.2 | 4637.3976 | 6468 | 1067.22 | 5680.81206 | 9934 | 1639.11 | 8724.98253 | 9030 | 1489.95 | 7931.00385
China, lithium carbonate equivalent5 | 25400 | 4775.2 | 25400 | 37300 | 7012.4 | 37300 | 37800 | 7106.4 | 37800 | 57500 | 10810 | 57500 | 70600 | 13272.8 | 70600
Namibia, lepidolite | -- | -- | -- | -- | -- | -- | 30000 | 258 | 1373.334 | -- | -- | -- | -- | -- | --
Portugal, lepidolite | 25758 | 386.37 | 2056.64751 | 52741 | 791.115 | 4211.105145 | 76818 | 1152.27 | 6133.53321 | 59912 | 898.68 | 4783.67364 | 23185 | 347.775 | 1851.206325
United States, lithium carbonate | W | W | W | W | W | W | W | W | W | W | W | W | W | W | W
Zimbabwe, petalite, lepidolite | 50000 | 1000 | 5323 | 40000 | 800 | 4258.4 | 80000 | 1600 | 8516.8 | 60400 | 1208 | 6430.184 | 20859 | 417.18 | 2220.64914
Total6 | 736000 | 40200 | 214000 | 1950000 | 76400 | 406000 | 2470000 | 91800 | 489000 | 1950000 | 84000 | 447000 | 1740000 | 82500 | 439000
eEstimated. rRevised. W Withheld to avoid disclosing company proprietary data. -- Zero.
1Table includes data available through July 19, 2021. All data are reported unless otherwise noted; totals may include estimated data. Estimated data are rounded to no more than three significant digits; may not add to totals shown.
2In addition to the countries and (or) localities listed, other nations may have produced small quantities of lithium minerals may have produced silver, but available information was inadequate to make reliable estimates of output.
3Lithium carbonate equivalent.
4Brine-sourced lithium hydroxide is produced from lithium carbonate, and therefore not included in world production total to avoid double counting.
5Produced from subsurface brine and domestic concentrates.
6Excludes U.S. production.

## rare_earths
| 2016 | 2017 | 2018 | 2019 | 2020
Australiae | 15000 | 19000 | 21000 | 20000 | 17000
Brazile | 2700 | 1700 | 1200 | 710 | 600
Burmae | 3500 | 15000 | 23000 | 25000 | 31000
Burundi | -- | 40 | 620 | 200 | 300
China3 | 105000 | 105000 | 120000 | 132000 | 140000
Indiae, 4 | 1500 | 1800 | 2900 | 2900 | 2900
Madagascare | -- | -- | 2000 | 4000 | 5000
Malaysiae | 1100 | 180 | 990 | 66 | 100
Russia | 2700 | 2700 | 2700 | 2700 | 2700
Thailande, 5 | 1600 | 1300 | 1000 | 1900 | 3600
United Statese | -- | -- | 14000 | 28000 | 39000
Vietname, 5 | 240 | 220 | 920 | 1300 | 700
Total | 133000 | 147000 | 190000 | 219000 | 243000
eEstimated. -- Zero.
1Table includes data available through August 16, 2021. All data are reported unless otherwise noted. Totals, U.S. data, and estimated data are rounded to three significant digits; may not add to totals shown.
2In addition to the countries and (or) localities listed, Indonesia, North Korea, Nigeria, and some Commonwealth of Independent States countries may have produced rare-earth minerals, but available information was inadequate to make reliable estimates of output.
3Official production quota. Illegal production could not be quantified.
4India’s Department of Atomic Energy did not disclose monazite production data.
5Rare-earth oxide content of exports.