## README
Title of the article:
Authors:
Affiliations:
Journal:
TAB_NAME | DESCRIPTION | SOURCE
WMD_can_2022 | 2022 Production volume and % as world share of Canada | Reichl, C, and M Schatz. 2024. “World Mining Data 2024.”
WMD_can | 2018-2022 production volume for Canada | Reichl, C, and M Schatz. 2024. “World Mining Data 2024.”
Prod_can | Metric tons, gross weight, unless otherwise specified | USGS
ResV_can | Thousand metric tons unless otherwise specified | USGS
PT | Periodic table with data availability. Grey colors = REEs. Pink colors = PGMs. | -
CM_by_country | List of critical minerals for the major country. Old scrap ratio (OSR), recycled content (RC) and EoL-RR (recycling rate) are from Graedel et al (2011) | NRCan (Annex E), Gradel et al (2011) | https://doi.org/10.1111/j.1530-9290.2011.00342.x

## PT
Number | Symbol | Element | Available in WMD | Available in USGS Mineral Yearbook | In Canada's CM list
89 | Ac | Actinium | N | N
13 | Al | Aluminum | Y | Y
95 | Am | Americium | N | N
51 | Sb | Antimony | Y | Y
18 | Ar | Argon | N | N
33 | As | Arsenic | Y | Y
85 | At | Astatine | N | N
56 | Ba | Barium | N | N
97 | Bk | Berkelium | N | N
4 | Be | Beryllium | Y | N
83 | Bi | Bismuth | N | N
107 | Bh | Bohrium | N | N
5 | B | Boron | Y | Y
35 | Br | Bromine | N | Y
48 | Cd | Cadmium | Y | Y
20 | Ca | Calcium | N | Y
98 | Cf | Californium | N | N
6 | C | Carbon | N | N
58 | Ce | Cerium | REE | REE
55 | Cs | Cesium | N | Y
17 | Cl | Chlorine | N | N
24 | Cr | Chromium | Y | Y
27 | Co | Cobalt | Y | Y
112 | Cn | Copernicium | N | N
29 | Cu | Copper | Y | Y
96 | Cm | Curium | N | N
110 | Ds | Darmstadtium | N | N
105 | Db | Dubnium | N | N
66 | Dy | Dysprosium | REE | REE
99 | Es | Einsteinium | N | N
68 | Er | Erbium | REE | REE
63 | Eu | Europium | REE | REE
100 | Fm | Fermium | N | N
114 | Fl | Flerovium | N | N
9 | F | Fluorine | N | N
87 | Fr | Francium | N | N
64 | Gd | Gadolinium | REE | N
31 | Ga | Gallium | Y | Y
32 | Ge | Germanium | Y | Y
79 | Au | Gold | Y | Y
72 | Hf | Hafnium | N | Y
108 | Hs | Hassium | N | N
2 | He | Helium | N | Y
67 | Ho | Holmium | REE | N
1 | H | Hydrogen | N | N
49 | In | Indium | Y | Y
53 | I | Iodine | N | N
77 | Ir | Iridium | N | Y
26 | Fe | Iron | Y | Y
36 | Kr | Krypton | N | N
57 | La | Lanthanum | REE | N
103 | Lr | Lawrencium | N | N
82 | Pb | Lead | Y | Y
3 | Li | Lithium | Y | Y
116 | Lv | Livermorium | N | N
71 | Lu | Lutetium | REE | N
12 | Mg | Magnesium | N | Y
25 | Mn | Manganese | Y | Y
109 | Mt | Meitnerium | N | N
101 | Md | Mendelevium | N | N
80 | Hg | Mercury | Y | N
42 | Mo | Molybdenum | Y | Y
115 | Mc | Moscovium | N | N
60 | Nd | Neodymium | REE | N
10 | Ne | Neon | N | N
93 | Np | Neptunium | N | N
28 | Ni | Nickel | Y | Y
113 | Nh | Nihonium | N | N
41 | Nb | Niobium | Y | Y
7 | N | Nitrogen | N | N
102 | No | Nobelium | N | N
118 | Og | Oganesson | N | N
76 | Os | Osmium | N | Y
8 | O | Oxygen | N | N
46 | Pd | Palladium | Y | Y
15 | P | Phosphorus | N | N
78 | Pt | Platinum | Y | Y
94 | Pu | Plutonium | N | N
84 | Po | Polonium | N | N
19 | K | Potassium | Y | Y
59 | Pr | Praseodymium | REE | N
61 | Pm | Promethium | REE | N
91 | Pa | Protactinium | N | N
88 | Ra | Radium | N | N
86 | Rn | Radon | N | N
75 | Re | Rhenium | Y | Y
45 | Rh | Rhodium | N | Y
111 | Rg | Roentgenium | N | N
37 | Rb | Rubidium | N | N
44 | Ru | Ruthenium | N | Y
104 | Rf | Rutherfordium | N | N
62 | Sm | Samarium | REE | N
21 | Sc | Scandium | REE | Y
106 | Sg | Seaborgium | N | N
34 | Se | Selenium | Y | Y
14 | Si | Silicon | N | Y
47 | Ag | Silver | Y | Y
11 | Na | Sodium | N | N
38 | Sr | Strontium | N | N
16 | S | Sulfur | N | Y
73 | Ta | Tantalum | Y | Y
43 | Tc | Technetium | N | N
52 | Te | Tellurium | N | Y
117 | Ts | Tennessine | N | N
65 | Tb | Terbium | REE | N
81 | Tl | Thallium | N | Y
90 | Th | Thorium | N | Y
69 | Tm | Thulium | REE | N
50 | Sn | Tin | Y | Y
22 | Ti | Titanium | Y | Y
74 | W | Tungsten | Y | Y
92 | U | Uranium | Y | N
23 | V | Vanadium | Y | Y
54 | Xe | Xenon | N | N
70 | Yb | Ytterbium | REE | Y
39 | Y | Yttrium | REE | REE
30 | Zn | Zinc | Y | Y
40 | Zr | Zirconium | Y | Y
Note on C81: [Threaded comment] Your version of Excel allows you to read this threaded comment; however, any edits to it will get removed if the file is opened in a newer version of Excel. Learn more: https://go.microsoft.com/fwlink/?linkid=870924 Comment: Potash

## WMD_can_2022
Commodity | Production Volume | World Share (%)
Aluminium | 3033966 | 4.408193
Antimony | 2 | 0.002408739
Arsenic | 0 | 0
Asbestos | 0 | 0
Baryte | 50000 | 0.6039857
Bauxite | 0 | 0
Bentonite | 0 | 0
Beryllium (conc.) | 0 | 0
Bismuth | 0 | 0
Boron Minerals | 0 | 0
Cadmium | 1800 | 7.825066
Chromium (Cr2O3) | 0 | 0
Cobalt | 3063 | 1.844847
Coking Coal | 26461240 | 2.53975
Copper | 510782 | 2.298189
Diamonds (Gem) | 17728144 | 22.32576
Diamonds (Ind) | 0 | 0
Diatomite | 0 | 0
Feldspar | 0 | 0
Fluorspar | 20000 | 0.2165342
Gallium | 0 | 0
Germanium | 0 | 0
Gold | 205831 | 6.193863
Graphite | 13000 | 0.7525387
Gypsum and Anhydrite | 3174070 | 1.793377
Indium | 39 | 3.869048
Iron (Fe) | 42073900 | 2.718035
Kaolin (China-Clay) | 0 | 0
Lead | 8247 | 0.1756942
Lignite | 6427680 | 0.8972312
Lithium (Li2O) | 0 | 0
Magnesite | 230000 | 0.861561
Manganese | 0 | 0
Mercury | 0 | 0
Molybdenum | 1146 | 0.4317035
Natural Gas | 186121 | 4.475801
Nickel | 143266 | 4.409683
Niobium (Nb2O5) | 6800 | 5.752523
Oil Sands (part of Petroleum) | 179386500 | 90.88084
Oil Shales | 0 | 0
Palladium | 16099 | 7.969329
Perlite | 0 | 0
Petroleum | 271233300 | 6.122785
Phosphate Rock (P2O5) | 0 | 0
Platinum | 5490 | 2.999639
Potash (K2O) | 15116101 | 36.02716
Rare Earths (REO) | 0 | 0
Rhenium | 0 | 0
Rhodium | 500 | 2.199639
Salt (rock, brines, marine) | 14640779 | 5.384908
Selenium | 110 | 2.945114
Silver | 334480 | 1.258184
Steam Coal | 12201040 | 0.1842921
Sulfur (elementar & industrial) | 4898600 | 5.918407
Talc, Steatite & Pyrophyllite | 200000 | 2.56391
Tantalum (Ta2O5) | 0 | 0
Tellurium | 24 | 3.524229
Tin | 0 | 0
Titanium (TiO2) | 540000 | 6.038246
Tungsten (W) | 0 | 0
Uranium (U3O8) | 6168 | 11.0198
Vanadium (V) | 0 | 0
Vermiculite | 0 | 0
Zinc | 208147 | 1.630981
Zircon | 0 | 0

## WMD_can
Canada | unit | 2018 | 2019 | 2020 | 2021 | 2022 | Change 18/22 | Change 21/22
Iron | (t) | 32180800 | 34457800 | 36995000 | 35542900 | 42073900 | 30.74224 | 18.37498
Cobalt | (t) | 5608 | 5039 | 4069 | 3953 | 3063 | -45.3816 | -22.51455
Molybdenum | (t) | 5048 | 4385 | 3979 | 1871 | 1146 | -77.29794 | -38.74933
Nickel | (t) | 177867 | 176021 | 168214 | 159145 | 143266 | -19.4533 | -9.977693
Niobium | (t) | 7700 | 6800 | 6400 | 7650 | 6800 | -11.68831 | -11.11111
Titanium | (t) | 620000 | 550000 | 480000 | 440000 | 540000 | -12.90323 | 22.72727
Aluminium | (t) | 2924389 | 2853771 | 3118710 | 3136704 | 3033966 | 3.747005 | -3.275349
Antimony | (t) | 5 | 2 | 2 | 2 | 2 | -60 | 0
Bismuth | (t) | 5 | 4 | 4 | 0 | 0 | -100 | .
Cadmium | (t) | 1857 | 1803 | 1800 | 1800 | 1800 | -3.069467 | 0
Copper | (t) | 548011 | 557242 | 581713 | 509350 | 510782 | -6.793477 | 0.2811426
Indium | (t) | 58 | 61 | 61 | 44 | 39 | -32.75862 | -11.36364
Lead | (t) | 17874 | 22608 | 3770 | 9339 | 8247 | -53.86036 | -11.6929
Lithium | (t) | 8750 | 1200 | 0 | 0 | 0 | -100 | .
Selenium | (t) | 85 | 102 | 102 | 57 | 110 | 29.41176 | 92.98246
Tellurium | (t) | 25 | 13 | 23 | 25 | 24 | -4 | -4
Zinc | (t) | 304964 | 269353 | 246995 | 230187 | 208147 | -31.74703 | -9.574824
Gold | (kg) | 194155 | 190889 | 177884 | 196128 | 205831 | 6.013752 | 4.947279
Palladium | (kg) | 20880 | 21928 | 10897 | 15433 | 16099 | -22.89751 | 4.315428
Platinum | (kg) | 7460 | 9633 | 5524 | 4484 | 5490 | -26.40751 | 22.43533
Rhodium | (kg) | 750 | 750 | 400 | 450 | 500 | -33.33333 | 11.11111
Silver | (kg) | 403589 | 398773 | 306913 | 319119 | 334480 | -17.12361 | 4.813565
Baryte | (t) | 50000 | 40000 | 40000 | 50000 | 50000 | 0 | 0
Diam. (Gem) | (ct) | 22789001 | 18573661 | 14208812 | 16865216 | 17728144 | -22.20745 | 5.116614
Fluorspar | (t) | 20000 | 80000 | 50000 | 50000 | 20000 | 0 | -60
Graphite | (t) | 11000 | 4332 | 16239 | 9743 | 13000 | 18.18182 | 33.42913
Gypsum | (t) | 3240451 | 2444963 | 3049824 | 2896360 | 3174070 | -2.048511 | 9.588242
Magnesite | (t) | 150000 | 150000 | 160000 | 180000 | 230000 | 53.33333 | 27.77778
Potash | (t) | 14023931 | 12820345 | 13722423 | 14275819 | 15116101 | 7.787902 | 5.886051
Salt | (t) | 10713206 | 11896659 | 13282003 | 13188229 | 14640779 | 36.66104 | 11.01399
Sulfur | (t) | 5333000 | 4808913 | 4904051 | 4879000 | 4898600 | -8.145509 | 0.4017217
Talc | (t) | 279000 | 243000 | 153293 | 153000 | 200000 | -28.31541 | 30.71895
Steam Coal | (t) | 17929000 | 15078380 | 13291550 | 12358380 | 12201040 | -31.94802 | -1.273144
Coking Coal | (t) | 29666000 | 29952270 | 25315420 | 26937110 | 26461240 | -10.8028 | -1.766596
Lignite | (t) | 9900000 | 8134855 | 7538920 | 8314510 | 6427680 | -35.07394 | -22.69322
Nat. Gas | (Mio m3) | 177794 | 170747 | 166936 | 173423 | 186121 | 4.68351 | 7.321982
Oil Sands* | (t) | 156864600 | 158766200 | 153043300 | 167022400 | 179386500 | 14.35754 | 7.40266
Petroleum | (t) | 258786900 | 265045900 | 253195200 | 266190400 | 271233300 | 4.809517 | 1.894471
Uranium | (t) | 8225 | 8230 | 4260 | 5622 | 6168 | -25.00912 | 9.711846
Total | (t) | 529149591 | 526212278 | 509883330 | 528270137 | 550100636
* part of Petroleum

## Prod_can
Commodity2 |  | Commodity type | Unit | 2015 | 2016 | 2017 | 2018 | 2019
Aluminum, Alumina, Al2O3 content | Aluminum | Metals |  | 1560932 | 1566467 | 1570000 | 1568000 | 1522000
Aluminum, metal, primary | Aluminum | Metals |  | 2880035 | 3208888 | 3211882 | 2923204 | 2853771
Antimony, mine, Sb content | Antinomy | Metals |  | 1 | -- | 1 | 5 | 5
Bismuth, mine, Bi content | Bismuth | Metals |  | 2 | 2 | 4 | 5 | 5
Cadmium, Mine, Cd content | Cadmium | Metals |  | 68 | 60 | 158 | 148 | 164
Cadmium, Refinery, primary | Cadmium | Metals |  | 1159 | 2305 | 1802 | 1857 | 1803
Cobalt, Mine | Cobalt | Metals |  | 4339 | 4216 | 3704 | 3279 | 3336
Cobalt, Refinery, metal, metal powder, oxide | Cobalt | Metals |  | 6126 | 6302 | 6355 | 6349 | 6075
Copper, Mine, concentrates, Cu content | Copper | Metals |  | 714647 | 693059 | 594994 | 548011 | 572705
Copper, Smelter, blister, Primary | Copper | Metals |  | 281416 | 304349 | 289400 | 290100 | 290000
Copper, Smelter, blister, Secondary | Copper | Metals |  | 28713 | 29165 | 31000 | 30000 | 30000
Copper, Smelter, blister, Total | Copper | Metals |  | 310000 | 334000 | 320000 | 320000 | 320000
Copper, Refinery, Primary | Copper | Metals
Copper, Refinery, Leaching, electrowon | Copper | Metals |  | 500 | -- | -- | -- | --
Other | Copper | Metals |  | 301300 | 284400 | 300700 | 259300 | 253100
Secondary | Copper | Metals |  | 29100 | 30000 | 29700 | 32000 | 28100
Total | Copper | Metals |  | 330000 | 314000 | 330000 | 291000 | 281200
Ferroalloys: |  | Metals
Ferroniobium: |  | Metals
Gross weighte |  | Metals |  | 8300 | 9400 | 11000 | 11000 | 10000
Nb content |  | Metals |  | 5385 | 6099 | 6981 | 7400 | 6000
Ferrosilicone |  | Metals | thousand metric tons | 38 | 38 | 40 | 36 | 37
Ferrovanadiume |  | Metals | do. | 1 | 1 | 1 | 1 | 1
Gold, mine, Au content |  | Metals | kilograms | 160751 | 161497 | 172877 | 191882 | 174974
Indium, refinery, primary, In content, metale |  | Metals | do. | 70000 | 71000 | 67000 | 58000 | 61000
Iron ore, mine: |  | Metals
Gross weight |  | Metals | thousand metric tons | 46220 | 46731 | 50300 | 52755 | 58472
Fe contente |  | Metals | do. | 27700 | 28100 | 30200 | 31700 | 35200
Iron and steel: | Iron&steel | Metals
Direct-reduced iron | Iron&steel | Metals | do. | 1502 | 1399 | 1608 | 1670 | 1440
Pig iron | Iron&steel | Metals | do. | 5851 | 6240 | 6306 | 6680 | 6360
Raw steel | Iron&steel | Metals | do. | 12473 | 12646 | 13208 | 13443 | 12790
Lead: | Lead | Metals
Mine, Pb content | Lead | Metals |  | 3699 | 12020 | 13494 | 15605 | 21782
Refinery: | Lead | Metals
Primary | Lead | Metals |  | 127264 | 142076 | 124555 | 120000 | 112909
Secondary | Lead | Metals |  | 141600 | 132150 | 149506 | 141000 | 147358
Total | Lead | Metals |  | 269000 | 274000 | 274000 | 261000 | 260000
Molybdenum, mine, Mo content | Molybdenum | Metals |  | 2505 | 2783 | 4765 | 5048 | 3896
Nickel: | Nickel | Metals
Mine, sulfide ore, concentrate, Ni content | Nickel | Metals |  | 225351 | 230210 | 206354 | 177867 | 181410
Refinery, metal | Nickel | Metals |  | 149716 | 158299 | 154759 | 137411 | 124736
Niobium, mineral concentrate, Nb content5, 6 | Niobium | Metals | kilograms | 5600000 | 6300000 | 7200000 | 7700000 | 6800000
Platinum-group metals, mine:e |  | Metals
Iridium, Ir content | Iridium | Metals | kilograms | 100 | 300 | 200 | 300 | 420
Palladium, Pd content | Palladium | Metals | do. | 24000 | 22000 | 19000 | 21000 | 20000
Platinum, Pt content | Platinum | Metals | do. | 8600 | 8400 | 7600 | 7600 | 7200
Rhodium, Rh content | Rhodium | Metals | do. | 600 | 600 | 60 | 300 | 280
Ruthenium, Ru content | Ruthenium | Metals | do. | 300 | 300 | 500 | 700 | 700
Total | PGMs (aggregated) | Metals | do. | 33600 | 31600 | 27400 | 29900 | 28600
Selenium, Se content |  | Metals | do. | 156000 | 175000 | 72000 | 85000 | 57000
Silicon, metale |  | Metals | thousand metric tons | 30 | 27 | 28 | 34 | 34
Silver: |  | Metals
Mine, Ag content |  | Metals | kilograms | 371000 | 385000 | 368000 | 392000 | 379000
Refinery, primary |  | Metals | do. | 1891692 | 1877394 | 1758682 | 1700000 | 1700000
Tellurium, refinery, Te content |  | Metals | do. | 10000 | 18000 | 49000 | 40000 | 40000
Titanium, titaniferous slag, sorelslage |  | Metals |  | 700000 | 700000 | 800000 | 700000 | 800000
Tungsten, mine, concentrate, W content7 |  | Metals |  | 1600 | -- | -- | -- | --
Zinc: |  | Metals
Mine, Zn content |  | Metals |  | 275410 | 301210 | 305314 | 304964 | 335806
Smelter, primary |  | Metals |  | 683118 | 691389 | 598438 | 620202 | 654971
Baritee |  | Industrial minerals |  | 42000 | 20000 | 50000 | 40000 | 40000
Cement and clinker: |  | Industrial minerals
Clinker |  | Industrial minerals | thousand metric tons | 11541 | 11383 | 12412 | 13184 | 13000
Hydraulic cement |  | Industrial minerals | do. | 12167 | 11693 | 12706 | 13554 | 13200
Diamond, unspecified |  | Industrial minerals | thousand carats | 11677 | 13036 | 23234 | 23194 | 18638
Feldspar, mine, nepheline syenite |  | Industrial minerals | thousand metric tons | 614 | 571 | 612 | 565 | 523
Fluorspar |  | Industrial minerals |  | -- | -- | NA | 35000 | 80000
Gemstones, amethyst and jade |  | Industrial minerals |  | 8233 | 154 | 89 | 87 | 49
Graphite, crystalline flakee |  | Industrial minerals |  | NA | NA | 14000 | 11000 | 11000
Gypsum, and anhyrdite8 |  | Industrial minerals | thousand metric tons | 1726 | 1679 | 3001 | 3240 | 2408
Lime |  | Industrial minerals | do. | 1852 | 1807 | 1842 | 1785 | 1706
Lithium, spodumene |  | Industrial minerals |  | -- | -- | -- | 114000 | 9000
Magnesitee |  | Industrial minerals |  | 100000 | 150000 | 150000 | 150000 | 180000
Mica |  | Industrial minerals |  | NA | 22000 | 22000 | 21000 | 21000
Nitrogen, ammonia, N content |  | Industrial minerals |  | 4004000 | 4133000 | 3745000 | 3832000 | 3937000
Potash, K2O content |  | Industrial minerals | thousand metric tons | 11462 | 10790 | 12563 | 14024 | 12770
Salt |  | Industrial minerals | do. | 14343 | 10252 | 11424 | 10713 | 10243
Sand and gravel, industrial, silica |  | Industrial minerals | do. | 2053 | 2256 | 2540 | 4864 | 4740
Stone, sand, and gravel: |  | Industrial minerals
Sand and gravel, construction, unspecified |  | Industrial minerals | do. | 228030 | 280550 | 231219 | 245815 | 243818
Stone, unspecified |  | Industrial minerals | do. | 158034 | 160016 | 169518 | 188974 | 177733
Sulfur, byproduct: |  | Industrial minerals
Metallurgy |  | Industrial minerals | do. | 558 | 635 | 524 | 505 | 520
Natural gas and petroleum |  | Industrial minerals | do. | 5187 | 4746 | 4803 | 4828 | 6418
Total |  | Industrial minerals | do. | 5750 | 5380 | 5330 | 5330 | 6940
Talc and related materials, pyrophyllite, soapstone, talc |  | Industrial minerals | do. | 175 | 199 | 215 | 279 | 243
Coal:e |  | Mineral fuels and related materials
Bituminous |  | Mineral fuels and related materials | thousand metric tons | 4340 | 4290 | 4250 | 3800 | 3630
Lignite |  | Mineral fuels and related materials | do. | 8060 | 7970 | 7900 | 7060 | 6730
Metallurgical |  | Mineral fuels and related materials | do. | 27900 | 27600 | 27300 | 24400 | 23300
Subbituminous |  | Mineral fuels and related materials | do. | 21700 | 21500 | 21300 | 19000 | 18100
Total |  | Mineral fuels and related materials | do. | 62000 | 61300 | 60800 | 54300 | 51800
Natural gas, marketable |  | Mineral fuels and related materials | million cubic meters | 154633 | 159854 | 166278 | 172725 | 170890
Peat, horticultural use |  | Mineral fuels and related materials | thousand metric tons | 1297 | 1452 | 1459 | 1306 | 1259
Petroleum: |  | Mineral fuels and related materials
Crude |  | Mineral fuels and related materials | thousand 42-gallon barrels | 1601985 | 1631550 | 1838505 | 2007865 | 2062615
Natural gas liquids, gas plant production |  | Mineral fuels and related materials | do. | 317563 | 360328 | 370508 | 236285 | 248900
Refinery: |  | Mineral fuels and related materials
Asphalt |  | Mineral fuels and related materials | do. | 25445 | 28892 | 31388 | 25000 | 22600
Diesel |  | Mineral fuels and related materials | do. | 176595 | 175300 | 193261 | 208000 | 188000
Fuel oil: |  | Mineral fuels and related materials
Heavy |  | Mineral fuels and related materials | do. | 31263 | 27150 | 31275 | 21000 | 19000
Light |  | Mineral fuels and related materials | do. | 35206 | 26936 | 25653 | 21000 | 19000
Gasoline: |  | Mineral fuels and related materials
Aviation |  | Mineral fuels and related materials | do. | 26810 | 35954 | 44463 | 69000 | 62400
Motor |  | Mineral fuels and related materials | do. | 258126 | 271848 | 284326 | 291000 | 263000
Liquefied petroleum gas |  | Mineral fuels and related materials | do. | 9717 | 7893 | 7119 | 5700 | 5160
Other |  | Mineral fuels and related materials | do. | 84688 | 86467 | 65940 | 53000 | 48000
Total |  | Mineral fuels and related materials | do. | 648000 | 660000 | 683000 | 694000 | 628000
Uranium, mine, uranium oxide, U content |  | Mineral fuels and related materials |  | 13279 | 14133 | 12207 | 6975 | 6796
eEstimated. rRevised. do. Ditto. NA Not available. -- Zero.
1Table includes data available through January 28, 2021. All data are reported unless otherwise noted. Totals and estimated data are rounded to no more than three significant digits; may not add to totals shown.
2In addition to the commodities listed, aluminum hydroxide Al(OH)3 (hydrate), bentonite, refined bismuth, cesium, ore containing indium, pumice, silicon metal, and zeolites may have been produced, but available information was inadequate to make reliable estimates of output.
3Recoverable metal in ores and concentrates shipped.
4Excludes cobalt oxide.
5Pyrochlore concentrate.
6Production includes niobium (columbium) contained in ferroniobium shipped with the value as reported by the shipper.
7Datum for 2015 based on half-year production from North American Tungsten Corp. and an estimate for production from July—October 2015.
8Prior to 2017, reported production excluded quantity used for manufacture of cement products.
9Includes stove oil, kerosene and tractor fuel.
10Includes aviation gasoline and aviation turbo fuels.
11Includes petrochemical feedstocks, naphtha specialties, petroleum coke, lubricating oils and greases, still gas and other products.

## Penelope
Metal | Element symbol | Resources | Reserves | Production 2020 [t/yr] | RR (%) Prod | RR (%) Res
Aluminium | Al | 30000000000 | 12000000000 | 76622487 | 90.81% | 79.85%
Boron | B | #N/A | #N/A | 4164758 | 96.12% | 74.59%
Cadmium | Cd | 5700000 | 690000 | 23899 | 99.79% | 76.12%
Chromium | Cr | 12000000000 | 560000000 | 31304752 | 89.22% | 67.04%
Cobalt | Co | 25000000 | 8300000 | 150400 | 97.06% | 42.65%
Copper | Cu | 2100000000 | 890000000 | 19543000 | 97.75% | 81.6%
Dysprosium | Dy | 4009000 | 544000 | 1405.638 | 83.45% | 55.26%
Gallium | Ga | 4009000 | 544000 | 418.8333 | 95% | 59.85%
Germanium | Ge | 13845000 | 1513000 | 110.3333 | 100% | 0.6577%
Hafnium | Hf | #N/A | #N/A | 75 | 99.99% | 0.2717%
Indium | In | 356000 | 21000 | 857.6 | 83.28% | 24.98%
Iron | Fe | 230000000000 | 230000000000 | 1584579230.8 | 100% | 87.41%
Lead | Pb | 2000000000 | 85000000 | 4787351.8 | 95.74% | 85.4%
Magnesium | Mg | #N/A | #N/A | 4519770.1 | 94.08% | 63.9%
Manganese | Mn | 17273000000 | 1500000000 | 18998755.6 | 96.43% | 67.5%
Molybdenum | Mo | 25400000 | 16000000 | 287246.5 | 100% | 60%
Neodymium | Nd | 62433000 | 16070000 | 23344.53 | 96.55% | 57.79%
Nickel | Ni | 300000000 | 95000000 | 2627000 | 94.46% | 74.4%
Niobium | Nb | #N/A | #N/A | 90758 | 92.24% | 65.49%
Praesodymium | Pr | 19847000 | 4718000 | 8434.513 | 90.29% | 53.76%
Selenium | Se | 171000 | 100000 | 2976.95 | 99.45% | 4.475%
Silicon | Si | #N/A | #N/A | 3000000 | 92% | 73.6%
Silver | Ag | 1200000 | 550000 | 25450.6922 | 100% | 84.26%
Tantalum | Ta | #N/A | #N/A | 1918.3 | 99.81% | 67.79%
Tellurium | Te | 48000 | 32000 | 470.0333 | 99% | 4.455%
Terbium | Tb | 827000 | 102000 | 299.6679 | 86.5% | 55.89%
Tin | Sn | #N/A | 4600000 | 328400 | 99.24% | 87.57%
Tungsten | W | #N/A | 3800000 | 85136.7 | 89.03% | 29.26%
Vanadium | V | 63000000 | 24000000 | 96688.87 | 100% | 88.57%
Yttrium | Y | 32329000 | 3120000 | 6697.496 | 89.28% | 59.29%
Zinc | Zn | 1900000000 | 250000000 | 16900000 | 97.57% | 81.74%
Zirconium | Zr | #N/A | 68000000 | 1040010.4 | 95.6% | 81.74%

## CM_by_country
Z | Commodity | Symbol | Canada (2021) | EU (2020) | South Korea (2020) | USA (2022) | Japan (2019) | Australia (2022) | South Africa (2022) | India (2016) | UK (2021) | Weighted country | Companionality | OSR (%) | RC (%) | EoL-RR (%)
13 | Aluminum | Al | 1 | 1 | 0 | 1 | 0 | 1 | 0 | 0 | 0 | 0.4444444 | 0 | 40-50 | 34-36 | 42-70
51 | Antimony | Sb | 1 | 1 | 1 | 1 | 1 | 1 | 0 | 0 | 1 | 0.7777778 | 80 | 10-80 | 10-25 | 5-89
33 | Arsenic | As | 0 | 0 | 1 | 1 | 0 | 0 | 0 | 0 | 0 | 0.2222222 | 92 | 1 | 1 | 1
56 | Barium | Ba | 0 | 1 | 1 | 1 | 1 | 0 | 0 | 0 | 0 | 0.4444444 | 2 | 0 | 0 | 0
4 | Beryllium | Be | 0 | 1 | 1 | 1 | 1 | 1 | 0 | 1 | 0 | 0.6666667 | 11 | 14-75 | 10-25 | 1-7
83 | Bismuth | Bi | 1 | 1 | 1 | 1 | 1 | 1 | 0 | 0 | 1 | 0.7777778 | 90 | x | x | 1
5 | Boron | B | 0 | 1 | 1 | 0 | 1 | 0 | 0 | 0 | 0 | 0.3333333 | 0.3 | x | x | 1
48 | Cadmium | Cd | 0 | 0 | 1 | 0 | 0 | 0 | 0 | 0 | 0 | 0.1111111 | 100 | 76 | 25-32 | 15
58 | Cerium | Ce | 1 | 1 | 1 | 1 | 1 | 1 | 1 | 1 | 1 | 1 | 73 | x | 1-10 | 1-10
55 | Cesium | Cs | 1 | 0 | 1 | 1 | 1 | 0 | 0 | 0 | 0 | 0.4444444 | x | x | x | x
24 | Chromium | Cr | 1 | 0 | 1 | 1 | 1 | 1 | 1 | 1 | 0 | 0.7777778 | 2 | 60-72 | 20-23 | 87-93
27 | Cobalt | Co | 1 | 1 | 1 | 1 | 1 | 1 | 1 | 0 | 1 | 0.8888889 | 85 | 50 | 32 | 68
N/A | Coking Coal | - | 0 | 1 | 0 | 0 | 0 | 0 | 1 | 0 | 0 | 0.2222222 | x | x | x | x
29 | Copper | Cu | 1 | 0 | 0 | 0 | 0 | 0 | 1 | 0 | 0 | 0.2222222 | 9 | 24-78 | 22-37 | 43-53
66 | Dysprosium | Dy | 1 | 1 | 1 | 1 | 1 | 1 | 1 | 1 | 1 | 1 | 100 | x | 1-10 | 1
68 | Erbium | Er | 1 | 1 | 1 | 1 | 1 | 1 | 1 | 1 | 1 | 1 | 100 | x | 1 | 1
63 | Europium | Eu | 1 | 1 | 1 | 1 | 1 | 1 | 1 | 1 | 1 | 1 | 100 | x | 1 | 1
N/A | Fluorspar | - | 1 | 1 | 0 | 1 | 1 | 0 | 0 | 0 | 0 | 0.4444444 | x | x | x | x
64 | Gadolinium | Gd | 1 | 1 | 1 | 1 | 1 | 1 | 1 | 1 | 1 | 1 | 100 | x | 1-10 | 1
31 | Gallium | Ga | 1 | 1 | 1 | 1 | 1 | 1 | 0 | 0 | 1 | 0.7777778 | 100 | 0 | 25-50 | 1
32 | Germanium | Ge | 1 | 1 | 1 | 1 | 1 | 1 | 0 | 1 | 0 | 0.7777778 | 100 | 0-40 | 35-50 | 1-76
N/A | Graphite | - | 1 | 1 | 0 | 1 | 1 | 1 | 0 | 1 | 1 | 0.7777778 | x | x | x | x
72 | Hafnium | Hf | 0 | 1 | 1 | 1 | 1 | 1 | 0 | 0 | 0 | 0.5555556 | 100 | x | x | 1
2 | Helium | He | 1 | 0 | 0 | 0 | 0 | 1 | 0 | 0 | 0 | 0.2222222 | x | x | x | x
67 | Holmium | Ho | 1 | 1 | 1 | 1 | 1 | 1 | 1 | 1 | 1 | 1 | 100 | x | 1 | 1
49 | Indium | In | 1 | 1 | 1 | 1 | 1 | 1 | 0 | 0 | 1 | 0.7777778 | 100 | 1 | 25-50 | 1
77 | Iridium | Ir | 0 | 0 | 0 | 1 | 0 | 0 | 0 | 0 | 0 | 0.1111111 | 100 | 80 | 15-20 | 20-30
26 | Iron ore | Fe | 0 | 0 | 0 | 0 | 0 | 0 | 1 | 0 | 0 | 0.1111111 | 1 | 52-65 | 32-52 | 52-90
57 | Lanthanum | La | 1 | 1 | 1 | 1 | 1 | 1 | 1 | 1 | 1 | 1 | 93 | x | 1-10 | 1-10
82 | Lead | Pb | 0 | 0 | 0 | 0 | 0 | 0 | 1 | 0 | 0 | 0.1111111 | 10 | 95-96 | 42-63 | 52-95
N/A | Limestone | - | 0 | 0 | 0 | 0 | 0 | 0 | 0 | 1 | 0 | 0.1111111 | x | x | x | x
3 | Lithium | Li | 1 | 1 | 1 | 1 | 1 | 1 | 1 | 0 | 1 | 0.8888889 | 52 | 1 | 1 | 1
71 | Lutetium | Lu | 1 | 1 | 1 | 1 | 1 | 1 | 1 | 1 | 1 | 1 | 100 | x | 1 | 1
12 | Magnesium | Mg | 1 | 1 | 1 | 1 | 1 | 1 | 0 | 0 | 1 | 0.7777778 | 5 | 42 | 33 | 39
25 | Manganese | Mn | 1 | 0 | 1 | 1 | 1 | 1 | 1 | 0 | 0 | 0.6666667 | 3 | 33-67 | 37 | 53
42 | Molybdenum | Mo | 1 | 0 | 1 | 0 | 1 | 0 | 0 | 0 | 0 | 0.3333333 | 46 | 33-67 | 33 | 30
60 | Neodymium | Nd | 1 | 1 | 1 | 1 | 1 | 1 | 1 | 1 | 1 | 1 | 100 | x | 1-10 | 1
28 | Nickel | Ni | 1 | 0 | 1 | 1 | 1 | 0 | 1 | 0 | 0 | 0.5555556 | 2 | 66-88 | 34-41 | 57-63
41 | Niobium | Nb | 1 | 1 | 1 | 1 | 1 | 1 | 0 | 1 | 1 | 0.8888889 | 2 | 44-56 | 22 | 50-56
76 | Osmium | Os | 1 | 1 | 1 | 1 | 1 | 1 | 1 | 0 | 1 | 0.8888889 | 100 | 1 | 1 | 1
46 | Palladium | Pd | 1 | 1 | 1 | 1 | 1 | 1 | 1 | 0 | 1 | 0.8888889 | 97 | 80 | 50 | 60-70
N/A | Phosphate | - | 0 | 1 | 1 | 0 | 0 | 0 | 0 | 0 | 0 | 0.2222222 | x | x | x | x
78 | Platinum | Pt | 1 | 1 | 1 | 1 | 1 | 1 | 1 | 0 | 1 | 0.8888889 | 16 | 58-80 | 16-50 | 60-76
N/A | Potash | - | 1 | 0 | 0 | 0 | 0 | 0 | 0 | 0 | 0 | 0.1111111 | x | x | x | x
59 | Praseodymium | Pr | 1 | 1 | 1 | 1 | 1 | 1 | 1 | 1 | 1 | 1 | 100 | x | 1-10 | 1
61 | Promethium | Pm | 1 | 1 | 1 | 1 | 1 | 1 | 1 | 1 | 1 | 1 | x | x | x | x
75 | Rhenium | Re | 0 | 0 | 1 | 0 | 1 | 1 | 0 | 1 | 0 | 0.4444444 | 100 | 50 | 10-25 | 50
45 | Rhodium | Rh | 1 | 1 | 1 | 1 | 1 | 1 | 1 | 0 | 1 | 0.8888889 | 100 | 80 | 40 | 50-60
37 | Rubidium | Rb | 0 | 0 | 0 | 1 | 1 | 0 | 0 | 0 | 0 | 0.2222222 | x | x | x | x
44 | Ruthenium | Ru | 1 | 1 | 1 | 1 | 1 | 1 | 1 | 0 | 1 | 0.8888889 | 100 | 20 | 50-60 | 5-15
62 | Samarium | Sm | 1 | 1 | 1 | 1 | 1 | 1 | 1 | 1 | 1 | 1 | 82 | x | 1 | 1
21 | Scandium | Sc | 1 | 1 | 1 | 1 | 1 | 1 | 1 | 1 | 1 | 1 | 100 | x | x | 1
34 | Selenium | Se | 0 | 0 | 1 | 0 | 1 | 0 | 0 | 0 | 0 | 0.2222222 | 100 | x | 1-10 | 1
14 | Silicon | Si | 0 | 1 | 1 | 0 | 1 | 1 | 0 | 1 | 1 | 0.6666667 | x | x | x | x
38 | Strontium | Sr | 0 | 1 | 1 | 0 | 1 | 0 | 0 | 1 | 0 | 0.4444444 | 0 | x | x | 1
73 | Tantalum | Ta | 1 | 1 | 1 | 1 | 1 | 1 | 0 | 1 | 1 | 0.8888889 | 28 | 1-43 | 10-21 | 1-35
52 | Tellurium | Te | 1 | 0 | 1 | 1 | 1 | 0 | 0 | 0 | 1 | 0.5555556 | 100 | x | x | 1
65 | Terbium | Tb | 1 | 1 | 1 | 1 | 1 | 1 | 1 | 1 | 1 | 1 | 100 | x | 1 | 1
81 | Thallium | Tl | 0 | 0 | 1 | 0 | 1 | 0 | 0 | 0 | 0 | 0.2222222 | 100 | 0 | 0 | 0
69 | Thulium | Tm | 1 | 1 | 1 | 1 | 1 | 1 | 1 | 1 | 1 | 1 | 100 | x | 1 | 1
50 | Tin | Sn | 1 | 0 | 1 | 1 | 0 | 0 | 0 | 0 | 1 | 0.4444444 | 3 | 50 | 22 | 75
22 | Titanium | Ti | 1 | 1 | 1 | 1 | 1 | 1 | 0 | 0 | 0 | 0.6666667 | 0 | 11 | 52 | 91
74 | Tungsten | W | 1 | 1 | 1 | 1 | 1 | 1 | 0 | 0 | 1 | 0.7777778 | 5 | 80 | 46 | 10-66
92 | Uranium | U | 1 | 0 | 0 | 0 | 0 | 0 | 1 | 0 | 0 | 0.2222222 | 10 | x | x | x
23 | Vanadium | V | 1 | 1 | 1 | 1 | 1 | 1 | 1 | 0 | 1 | 0.8888889 | 82 | x | x | 1
70 | Ytterbium | Yb | 1 | 1 | 1 | 1 | 1 | 1 | 1 | 1 | 1 | 1 | 100 | x | 1 | 1
39 | Yttrium | Y | 1 | 1 | 1 | 1 | 1 | 1 | 1 | 1 | 1 | 1 | 29 | 0 | 0 | 0
30 | Zinc | Zn | 1 | 0 | 0 | 1 | 0 | 0 | 1 | 0 | 0 | 0.3333333 | 10 | 19-71 | 21-27 | 19-60
40 | Zirconium | Zr | 0 | 0 | 1 | 1 | 1 | 1 | 0 | 1 | 0 | 0.5555556 | 100 | x | 1-10 | 1

## Can_recap
Z | Symbol | Commodity | Group | OWID minerals data explorer | Mining_data | Smelter_data | Refinery_data | Processing_data | USGS
13 | Al | Aluminum | - | Y | N | Y | N | N
51 | Sb | Antimony | - | Y | Y | N | N | N
83 | Bi | Bismuth | - | Y | Y | N | Y | N
58 | Ce | Cerium | REEs | AGG | Y | N | N | N
55 | Cs | Cesium | - | N |  |  |  | N
24 | Cr | Chromium | - | Y | Y | N | N | N
27 | Co | Cobalt | - | Y | Y | N | Y | N
29 | Cu | Copper | - | Y | Y | Y | Y | N
66 | Dy | Dysprosium | REEs | AGG | Y | N | N | N
68 | Er | Erbium | REEs | AGG | Y | N | N | N
63 | Eu | Europium | REEs | AGG | Y | N | N | N
N/A | - | Fluorspar | - | Y | Y | N | N | N
64 | Gd | Gadolinium | REEs | AGG | Y | N | N | N
31 | Ga | Gallium | - | Y | N | Y | Y | N
32 | Ge | Germanium | - | Y | N | N | Y | N
N/A | - | Graphite | - | Y | Y | N | N | N
2 | He | Helium | - | Y | Y | N | N | N
26 | Fe | High-purity iron | - | Y | Y | Y | N | N
67 | Ho | Holmium | REEs | AGG | Y | N | N | N
49 | In | Indium | - | N |  |  |  | N
77 | Ir | Iridium | PGMs | AGG | Y | N | N | N
57 | La | Lanthanum | REEs | AGG | Y | N | N | N
3 | Li | Lithium | - | Y | Y | N | N | N
71 | Lu | Lutetium | REEs | AGG | Y | N | N | N
12 | Mg | Magnesium | - | Y | Y | Y | N | N
25 | Mn | Manganese | - | Y | Y | N | N | N
42 | Mo | Molybdenum | - | Y | Y | N | N | N
60 | Nd | Neodymium | REEs | AGG | Y | N | N | N
28 | Ni | Nickel | - | Y | Y | N | Y | N
41 | Nb | Niobium | - | Y | Y | N | N | N
76 | Os | Osmium | PGMs | AGG | Y | N | N | N
46 | Pd | Palladium | PGMs | AGG | Y | N | N | N
15 | P | Phosphorus | - | N |  |  |  | N
78 | Pt | Platinum | PGMs | AGG | Y | N | N | N
N/A | - | Potash | - | Y | Y | N | N | N
59 | Pr | Praseodymium | REEs | AGG | Y | N | N | N
61 | Pm | Promethium | REEs | AGG | Y | N | N | N
45 | Rh | Rhodium | PGMs | AGG | Y | N | N | N
44 | Ru | Ruthenium | PGMs | AGG | Y | N | N | N
62 | Sm | Samarium | REEs | AGG | Y | N | N | N
21 | Sc | Scandium | REEs | AGG | Y | N | N | N
14 | Si | Silicon metal | - | Y | N | N | N | Y
73 | Ta | Tantalum | - | Y | Y | N | N | N
52 | Te | Tellurium | - | N |  |  |  | N
65 | Tb | Terbium | REEs | AGG | Y | N | N | N
69 | Tm | Thulium | REEs | AGG | Y | N | N | N
50 | Sn | Tin | - | Y | Y | Y | N | N
22 | Ti | Titanium | - | Y | Y | N | N | N
74 | W | Tungsten | - | Y | Y | N | N | N
92 | U | Uranium | - | Y | Y | N | N | N | N
23 | V | Vanadium | - | Y | Y | N | N | N
70 | Yb | Ytterbium | REEs | AGG | Y | N | N | N
39 | Y | Yttrium | REEs | AGG | Y | N | N | N
30 | Zn | Zinc | - | Y | Y | N | Y | N

## ResV_can
TABLE 3
CANADA: RESERVES OF MAJOR MINERALS IN 2019
(Thousand metric tons unless otherwise specified)
Commodity |  | Reserves
Cesium |  | 120
Coal (anthracite, bituminous, subbituminous, and lignite) | million tons | 6583 | 1
Cobalt |  | 220
Copper |  | 8196 | 2
Gold | metric tons | 2696 | 2
Iron ore | million tons | 6000 | 1
Lead |  | 116 | 2
Molybdenum |  | 80 | 2
Natural gas | trillion cubic meters | 2 | 3
Nickel |  | 2296 | 2
Niobium |  | 1600
Peat | million tons | 720
Petroleum, crude | billion barrels | 167.7 | 4
Platinum group metals | metric tons | 310 | 1
Potash7 | million tons | 1200 | 1
Rare earth oxides |  | 15000 | 5
Selenium | metric tons | 6000
Silver | do. | 4754 | 2
Sulphur |  | 118823 | 2
Uranium (U content) |  | 565 | 6
Zinc |  | 1936 | 2
do. Ditto.
1Source: Natural Resources Canada, data as of 2018.
2Source: Statistics Canada, data as of 2018.
3Source: Statistics Canada.
4Source: Natural Resources Canada.
5Source: Natural Resources Canada, reserves and resources.
6Source: World Nuclear Association.
7K2O equivalent.